## Data
|  | material | Ref | temperature | C | n | delta-K | da/dN
|  |  |  | (C) |  |  | (Mpa/sqrt(m)) | (mm/cycle)
|  | 304 annealed plate, ASM | 1 | 24 to -269 | 2.7e-09 | 3 | 25 | 4.21875e-05
[7 empty] | 50 | 0.0003375
[7 empty] | 70 | 0.0009261
|  | 304L annealed plate, ASM, RT | 1 | 24 | 2e-10 | 4 | 25 | 7.8125e-05
[7 empty] | 50 | 0.00125
[7 empty] | 70 | 0.004802
|  | 316 annealed plate, ASM | 1 | 24, -196 | 2.1e-10 | 3.8 | 25 | 4.309147e-05
[7 empty] | 50 | 0.0006002129
[7 empty] | 70 | 0.002155717
|  | 316 plate, NIST1, 77K | 2-NIST1 | -196 | 9.54e-08 | 2.09 | 25 | 7.966049e-05
[7 empty] | 50 | 0.000339153
[7 empty] | 70 | 0.0006851778
|  | 316 plate, NIST2, 77K | 2-NIST2 | -196 | 5.43e-09 | 2.95 | 25 | 7.223087e-05
[7 empty] | 50 | 0.0005581634
[7 empty] | 70 | 0.001506049
|  | 316 plate, NIST3, 77K | 2-NIST3 | -196 | 4.41e-08 | 2.25 | 25 | 6.163162e-05
[7 empty] | 50 | 0.0002931711
[7 empty] | 70 | 0.000625042
|  | 316L casting, ITER, 7K | 3 | -266 | 6.619e-11 | 3.856 | 25 | 1.626481e-05
[7 empty] | 50 | 0.0002355162
[7 empty] | 70 | 0.0008619666
from ref graph
|  | CF-8M casting, 1% ferrite, 4K | 4 | -269 | 1.82e-10 | 3.732476 | 25 | 3.005034e-05 | 3e-05
[7 empty] | 50 | 0.0003994264 | 0.0004
[7 empty] | 70 | 0.001402349 | 0.0014
|  | CF-8M casting, 8% ferrite, 4K | 4 | -269 | 1.77e-09 | 3.217231 | 30 | 0.0001000491 | 0.0001
[7 empty] | 50 | 0.0005175493 | 0.00053
[7 empty] | 60 | 0.0009304565 | 0.00093
|  | CF-8M casting, 29% ferrite, 4K | 4 | -269 | 3.03e-10 | 3.836501 | 30 | 0.0001407409 | 0.00014
[7 empty] | 50 | 0.0009989487 | 0.001
[7 empty] | 60 | 0.002010584 | 0.002
|  | ITER 316LN Valinox, 7K | 5 | -266 | 3.86e-08 | 2.394 | 25 | 8.575426e-05
[7 empty] | 50 | 0.0004507352
[7 empty] | 70 | 0.001008677
|  | J1 | 6 | -196 | 4.787463e-08 | 2.234 | 18.98734 | 3.437118e-05
[7 empty] | 31.01266 | 0.0001028498
|  | J2 | 6 | -196 | 3.660105e-08 | 2.352 | 31.64557 | 0.0001236601
[7 empty] | 79.11392 | 0.001067049
|  | J3(a) | 6 | -196 | 3.83533e-07 | 1.7869 | 31.64557 | 0.0001839551
[7 empty] | 66.4557 | 0.0006926049
|  | J4 | 6 | -196 | 2.015952e-09 | 3.108 | 25.31646 | 4.637206e-05
[7 empty] | 79.11392 | 0.00160048
|  | J5 | 6 | -196 | 2.075078e-06 | 1.408 | 31.64557 | 0.0002688283
[7 empty] | 72.78481 | 0.000868536
|  | J6 | 6 | -196 | 6.244792e-07 | 1.633 | 23.73418 | 0.0001100282
[7 empty] | 56.96203 | 0.0004596095
|  | J1 P | 6 | -196 | 1.396584e-07 | 2.0477 | 23.73418 | 9.149995e-05
[7 empty] | 55.37975 | 0.0005187128
|  | J2 P | 6 | -196 | n/a | n/a | n/a
n/a
|  | J3 P(a) | 6 | -196 | 3.087578e-07 | 1.7962 | 26.89873 | 0.0001142095
[7 empty] | 58.5443 | 0.0004617149
|  | JW 1 | 6 | -196 | 3.068097e-08 | 2.37 | 28.48101 | 8.593409e-05
[7 empty] | 63.29114 | 0.0005702323
|  | JW 2 | 6 | -196 | 8.2504e-09 | 2.68 | 25.94937 | 5.085513e-05
[7 empty] | 57.75316 | 0.0004340084
|  | JW 3 | 6 | -196 | 8.297098e-07 | 1.57 | 31.64557 | 0.0001881124
[7 empty] | 72.78481 | 0.0006955529
|  | EL 1(a) | 6 | -196 | 1.700374e-07 | 1.78 | 22.1519 | 4.220617e-05
[7 empty] | 36.39241 | 0.0001021277
|  | EL 2 | 6 | -196 | 1.709809e-07 | 1.81 | 28.48101 | 7.339946e-05
[7 empty] | 69.62025 | 0.0003700829
|  | EL 3(b) | 6 | -196 | 1.771491e-07 | 1.82 | 25.31646 | 6.346472e-05
[7 empty] | 56.96203 | 0.0002776544
|  | E1 T | 6 | -196 | 1.27613e-07 | 1.75 | 28.48101 | 4.480918e-05
[7 empty] | 66.4557 | 0.0001973906
|  | E2 T | 6 | -196 | 1.325833e-08 | 2.405 | 25.31646 | 3.145378e-05
[7 empty] | 63.29114 | 0.0002849171
|  | EL 2-1 | 6 | -196 | 4.998834e-10 | 3.288 | 28.48101 | 3.03003e-05
[7 empty] | 71.51899 | 0.0006254695
|  | EL 2-2 | 6 | -196 | 2.576905e-10 | 3.43 | 34.81013 | 5.002057e-05
[7 empty] | 63.29114 | 0.0003887806
|  | EL 2-3 | 6 | -196 | 7.109269e-09 | 2.64 | 21.20253 | 2.256776e-05
[7 empty] | 52.21519 | 0.0002436737
|  | EL 2-4 | 6 | -196 | 8.526105e-06 | 0.76 | 31.32911 | 0.0001168614
[7 empty] | 68.03797 | 0.0002106889
|  | ET 2-1 | 6 | -196 | 3.153594e-08 | 2.32 | 25 | 5.521112e-05
[7 empty] | 58.86076 | 0.0004025332
|  | ET 2-2 | 6 | -196 | 1.080086e-07 | 2.03 | 31.64557 | 0.0001199758
[7 empty] | 76.74051 | 0.0007245336
|  | ET 2-3 | 6 | -196 | 9.414158e-10 | 3.16 | 28.48101 | 3.716864e-05
[7 empty] | 68.35443 | 0.0005910771
|  | ET 2-4 | 6 | -196 | 6.116365e-09 | 3.23 | 34.81013 | 0.0005837172
[7 empty] | 79.11392 | 0.008276569
|  | ET 2-5 | 6 | -196 | 2.909907e-09 | 2.85 | 34.81013 | 7.206761e-05
[7 empty] | 82.27848 | 0.0008364597
|  | ET 2-6 | 6 | -196 | 7.994871e-09 | 2.68 | 31.64557 | 8.387839e-05
[7 empty] | 75.94937 | 0.0008762261
|  | EW 6 | 6 | -196 | 2.3644e-09 | 3.13 | 27.53165 | 7.59269e-05
[7 empty] | 69.62025 | 0.001385107
References
1 | ASM Handbook
2 | NIST data from Jun Feng
3 | ITER EU/KFK ICMC M2-H-03 Casting data
4 | P.T. Purtscher, et al, "Fatigue Crack Growth of Duplex Stainless Steel castings at 4K", NBSIR 84-3000
5 | ITER DRG1, Structural materials database, Article 2. Metallic Material Database, Annex 3 "Final report on ITER Coil Casing and Intercoil Structures", N 11 FDR 19 01-07-02 R 0.1
6 | Private communication with Bob Walsh, FSU, Nov, 2004

## CF8M
| 1.0 x 3.0 mm initial flaw | 1.5 x 4.5 mm initial flaw | 2.0 x 6.0 mm initial flaw | 3.0 x 9.0 mm initial flaw
150 | 3956743 | 2488411 | 1725507 | 967940
200 | 1346079 | 846350 | 590185 | 331128
262 | 491647 | 309132 | 215397 | 120857
300 | 296595 | 186485 | 129932 | 72904
initial crack size, mm | N for 300 Mpa | N for 262 Mpa | N for 200 Mpa | N for 150 Mpa
1 | 296595 | 491647 | 1346079 | 3956743
1.5 | 186485 | 309132 | 846350 | 2488411
2 | 129932 | 215397 | 590185 | 1725507
3 | 72904 | 120857 | 331128 | 967940

## EL2-1
| 1.0 x 3.0 mm initial flaw | 1.5 x 4.5 mm initial flaw | 2.0 x 6.0 mm initial flaw | 3.0 x 9.0 mm initial flaw
150 | 4374024 | 2967736 | 2174934 | 1319753
200 | 1696303 | 1149878 | 846225 | 513654
262 | 697993 | 473247 | 348173 | 211321
300 | 447154 | 303174 | 223040 | 135378
initial crack size, mm | N for 300 Mpa | N for 262 Mpa | N for 200 Mpa | N for 150 Mpa
1 | 447154 | 697993 | 1696303 | 4374024
1.5 | 303174 | 473247 | 1149878 | 2967736
2 | 223040 | 348173 | 846225 | 2174934
3 | 135378 | 211321 | 513654 | 1319753

## EL-2
| 1.0 x 3.0 mm initial flaw | 1.5 x 4.5 mm initial flaw | 2.0 x 6.0 mm initial flaw | 3.0 x 9.0 mm initial flaw
150 | 618308 | 514722 | 438776 | 326941
200 | 367331 | 305791 | 260683 | 194229
262 | 225320 | 187569 | 159900 | 119141
300 | 176333 | 146790 | 125137 | 93238
initial crack size, mm | N for 300 Mpa | N for 262 Mpa | N for 200 Mpa | N for 150 Mpa
1 | 176333 | 225320 | 367331 | 618308
1.5 | 146790 | 187569 | 305791 | 514722
2 | 125137 | 159900 | 260683 | 438776
3 | 93238 | 119141 | 194229 | 326941

## EW-6
|  | 1.0 x 3.0 mm initial flaw | 1.5 x 4.5 mm initial flaw | 2.0 x 6.0 mm initial flaw | 3.0 x 9.0 mm initial flaw
| 150 | 1382259 | 961718 | 720371 | 448912
| 200 | 561613 | 390662 | 292810 | 182498
| 262 | 241208 | 167799 | 125754 | 78379
| 300 | 157864 | 109821 | 82303 | 51298
| initial crack size, mm | N for 300 Mpa | N for 262 Mpa | N for 200 Mpa | N for 150 Mpa
| 1 | 157864 | 241208 | 561613 | 1382259
| 1.5 | 109821 | 167799 | 390662 | 961718
| 2 | 82303 | 125754 | 292810 | 720371
| 3 | 51298 | 78379 | 182498 | 448912
3