## Sheet1
Pre-impregnation measurements at room temp (21 centigrade)
Bar # | Prepreg3 | Prepreg4 | Prepreg5 | Prepreg6 | Average
13 | 39.097 | 39.112 | 39.114 | 39.119 | 39.1105
14 | 38.944 | 38.965 | 38.958 | 38.961 | 38.957
15 | 38.964 | 38.972 | 38.975 | 38.974 | 38.97125
16 | 39.158 | 39.161 | 39.167 | 39.168 | 39.1635
17 | 38.732 | 38.745 | 38.752 | 38.745 | 38.7435
18 | 38.68 | 38.692 | 38.694 | 38.689 | 38.68875
Post-impregnation measurements taken during cooldown (24 centigrade)
Bar # | Postpreg_hot1 | Postpreg_hot2 | Postpreg_hot3 |  | Average
13 | 39.105 | 39.103 | 39.112 |  | 39.10667
14 | 38.936 | 38.933 | 38.933 |  | 38.934
15 | 38.947 | 38.965 | 38.953 |  | 38.955
16 | 39.148 | 39.15 | 39.201* | *=discard | 39.149
17 | 38.727 | 38.732 | 38.738 |  | 38.73233
18 | 38.677 | 38.68 | 38.684 |  | 38.68033
Post-impregnation measurements at room temp (21 centigrade)
Bar # | Postpreg_final1 | Postpreg_final2 | Postpreg_final3 | Postpreg_final4 | Average
13 | 39.088 | 39.1 | 39.1 | 39.102 | 39.0975
14 | 38.923 | 38.946 | 38.932 | 38.929 | 38.9325
15 | 38.955 | 38.958 | 38.949 | 38.951 | 38.95325
16 | 39.156 | 39.15 | 39.158 | 39.146 | 39.1525
17 | 38.736 | 38.735 | 38.733 | 38.726 | 38.7325
18 | 38.683 | 38.684 | 38.681 | 38.674 | 38.6805
| Using Average values |  |  | Using Average values
| postpreg_hot Delta from prepreg | postpreg_hot % Diff from prepreg |  | postpreg_final Delta from prepreg | postpreg_final % Diff from prepreg
| -0.003833333 | -0.009801% |  | -0.013 | -0.03324%
| -0.023 | -0.05904% |  | -0.0245 | -0.06289%
| -0.01625 | -0.0417% |  | -0.018 | -0.04619%
| -0.0145 | -0.03702% |  | -0.011 | -0.02809%
| -0.01116667 | -0.02882% |  | -0.011 | -0.02839%
| -0.008416667 | -0.02175% |  | -0.00825 | -0.02132%
| Average of average values |  |  | Average of average values
| Average Delta | Average % Diff |  | Average Delta | Average % Diff.
| -0.01286111 | -0.03302% |  | -0.01429167 | -0.03669%