## Sheet1
Deflection | Force | Stress | .5% Offset
-2.9781594 | 457.31839 | 667.7214 | -2.963268603
-2.976011 | 578.04944 | 843.9984 | -2.961130945
-2.9734619 | 698.33728 | 1019.628 | -2.958595
-2.9711506 | 822.84399 | 1201.418 | -2.956294847
-2.9685631 | 939.84491 | 1372.249 | -2.95372
-2.9659293 | 1060.0756 | 1547.795 | -2.9511
-2.9635584 | 1184.3801 | 1729.29 | -2.948740608
-2.9614232 | 1300.5361 | 1898.887 | -2.946616084
-2.9593379 | 1424.1141 | 2079.32 | -2.944541
-2.9573402 | 1543.474 | 2253.595 | -2.942553499
-2.9555745 | 1667.2974 | 2434.388 | -2.940797
-2.9539051 | 1787.4655 | 2609.843 | -2.939136
-2.9521418 | 1908.395 | 2786.409 | -2.937381091
-2.9505379 | 2027.9493 | 2960.968 | -2.935785
-2.9489229 | 2151.9558 | 3142.028 | -2.934178
-2.9474833 | 2271.3616 | 3316.37 | -2.932746
-2.945997 | 2393.5908 | 3494.834 | -2.931267015
-2.9445691 | 2515.2515 | 3672.468 | -2.929846
-2.9431546 | 2635.7183 | 3848.359 | -2.928438827
-2.9417272 | 2757.7708 | 4026.566 | -2.927018564
-2.9403927 | 2879.9358 | 4204.937 | -2.925691
-2.9390311 | 2999.4185 | 4379.391 | -2.924336
-2.9376924 | 3123.4473 | 4560.483 | -2.923003938
-2.9363501 | 3243.7202 | 4736.091 | -2.921668
-2.9350538 | 3365.9934 | 4914.619 | -2.920378531
-2.9338164 | 3489.5801 | 5095.066 | -2.919147318
-2.9326274 | 3610.155 | 5271.115 | -2.917964263
-2.9314377 | 3731.2998 | 5447.996 | -2.916781
-2.9301698 | 3856.1174 | 5630.24 | -2.915518951
-2.9290059 | 3980.0803 | 5811.235 | -2.914361
-2.9277778 | 4099.207 | 5985.17 | -2.913138911
-2.9265816 | 4221.7549 | 6164.1 | -2.911948692
-2.9254563 | 4342.3252 | 6340.142 | -2.910829
-2.9242864 | 4467.8989 | 6523.49 | -2.909664968
-2.9231021 | 4588.4727 | 6699.537 | -2.908487
-2.9219081 | 4712.5962 | 6880.767 | -2.907299
-2.9208167 | 4835.5776 | 7060.33 | -2.906213
-2.9196291 | 4957.3765 | 7238.166 | -2.905031
-2.9185598 | 5081.5259 | 7419.434 | -2.903967001
-2.9174755 | 5205.4111 | 7600.316 | -2.902888
-2.9163253 | 5326.1934 | 7776.668 | -2.901744
-2.9152822 | 5450.1045 | 7957.588 | -2.900705789
-2.91417 | 5575.7729 | 8141.074 | -2.89959915
-2.9131355 | 5695.8369 | 8316.377 | -2.89857
-2.9119992 | 5817.5259 | 8494.053 | -2.897439204
-2.9109228 | 5939.9429 | 8672.792 | -2.896368186
-2.9098814 | 6066.6914 | 8857.855 | -2.895331993
-2.9088736 | 6189.0562 | 9036.517 | -2.894329232
-2.9077823 | 6313.0503 | 9217.558 | -2.893243
-2.9067905 | 6435.1724 | 9395.866 | -2.892257
-2.9056714 | 6557.8838 | 9575.035 | -2.891143043
-2.9046037 | 6683.6211 | 9758.621 | -2.890081
-2.9036043 | 6804.2808 | 9934.794 | -2.889086
-2.9026587 | 6927.833 | 10115.19 | -2.888145
-2.9016376 | 7051.2715 | 10295.42 | -2.887129412
-2.9005909 | 7175.6587 | 10477.04 | -2.886088
-2.8995595 | 7299.1909 | 10657.4 | -2.885062
-2.898561 | 7424.5088 | 10840.38 | -2.884068195
-2.897537 | 7545.7275 | 11017.37 | -2.883049315
-2.8965123 | 7670.4365 | 11199.45 | -2.88203
-2.8955481 | 7793.7612 | 11379.51 | -2.88107
-2.8946278 | 7917.2085 | 11559.76 | -2.880154661
-2.8936789 | 8041.1733 | 11740.76 | -2.879211
-2.8926094 | 8165.3633 | 11922.08 | -2.878146353
-2.8916276 | 8288.3174 | 12101.61 | -2.877169462
-2.890625 | 8411.7881 | 12281.88 | -2.876171875
-2.8895926 | 8536.2676 | 12463.63 | -2.875144637
-2.8886275 | 8661.5146 | 12646.5 | -2.874184
-2.8875995 | 8785.5156 | 12827.56 | -2.873162
-2.8866153 | 8906.7412 | 13004.55 | -2.872182
-2.8855329 | 9028.9004 | 13182.92 | -2.871105
-2.8845549 | 9152.8818 | 13363.94 | -2.870132
-2.8835323 | 9273.8779 | 13540.6 | -2.869115
-2.8824224 | 9401.1162 | 13726.38 | -2.868010288
-2.8813965 | 9526.4551 | 13909.39 | -2.86699
-2.880374 | 9649.3594 | 14088.84 | -2.86597213
-2.879271 | 9772.6221 | 14268.81 | -2.864874645
-2.8781476 | 9897.7939 | 14451.57 | -2.863756862
-2.8770089 | 10020.062 | 14630.09 | -2.862624
-2.8758254 | 10142.821 | 14809.33 | -2.861446273
-2.8745618 | 10269.043 | 14993.62 | -2.860188991
-2.8731966 | 10391.88 | 15172.98 | -2.858830617
-2.8719172 | 10512.979 | 15349.79 | -2.857557614
-2.870451 | 10636.11 | 15529.57 | -2.856098745
-2.8689024 | 10762.146 | 15713.59 | -2.854557888
-2.8672147 | 10882.223 | 15888.92 | -2.852879
-2.8653963 | 11004.561 | 16067.54 | -2.851069
-2.863471 | 11128.985 | 16249.21 | -2.849153645
-2.8612919 | 11249.656 | 16425.4 | -2.846985
-2.8589044 | 11374.815 | 16608.14 | -2.844609878
-2.8561852 | 11490.938 | 16777.69 | -2.841904274
-2.8530338 | 11611.797 | 16954.15 | -2.838768631
-2.8494809 | 11731.931 | 17129.56 | -2.835233
-2.8452063 | 11851.608 | 17304.3 | -2.83098
-2.8401434 | 11972.211 | 17480.39 | -2.825942683
-2.8343315 | 12088.143 | 17649.66 | -2.82016
-2.8275816 | 12211.681 | 17830.03 | -2.813443692
-2.8200991 | 12331.434 | 18004.88 | -2.805999
-2.811764 | 12453.44 | 18183.02 | -2.79770518
-2.8028486 | 12576.084 | 18362.09 | -2.788834357
-2.7933295 | 12699.487 | 18542.27 | -2.779363
-2.7831488 | 12826.323 | 18727.46 | -2.769233056
-2.7729254 | 12951.081 | 18909.61 | -2.759060773
-2.7623863 | 13078.414 | 19095.53 | -2.748574
-2.7516429 | 13205.979 | 19281.79 | -2.737885
-2.7398951 | 13335.001 | 19470.17 | -2.726196
-2.7280817 | 13461.383 | 19654.7 | -2.714441
-2.7162781 | 13583.05 | 19832.34 | -2.702697
-2.7042975 | 13702.854 | 20007.26 | -2.690776
-2.6920626 | 13824.582 | 20185 | -2.678602287
-2.6795945 | 13945.808 | 20361.99 | -2.666197
-2.6671195 | 14063.189 | 20533.38 | -2.653784
-2.6542406 | 14177.846 | 20700.79 | -2.640969397
-2.6410205 | 14293.796 | 20870.09 | -2.627815
-2.6273577 | 14408.119 | 21037.01 | -2.614221
-2.6134131 | 14522.366 | 21203.82 | -2.600346
-2.5990191 | 14639.284 | 21374.53 | -2.586024
-2.5842934 | 14752.4 | 21539.68 | -2.571371933
-2.5692475 | 14872.314 | 21714.77 | -2.556401
-2.5537319 | 14987.22 | 21882.54 | -2.540963
-2.5379605 | 15098.578 | 22045.13 | -2.525271
-2.5215509 | 15212.039 | 22210.79 | -2.508943
-2.5046811 | 15321.99 | 22371.33 | -2.492158
-2.4872994 | 15437.1 | 22539.4 | -2.474862903
-2.4693539 | 15548.88 | 22702.61 | -2.457007
-2.4507957 | 15664.797 | 22871.86 | -2.438542
-2.431787 | 15780.36 | 23040.59 | -2.419628065
-2.4120414 | 15890.94 | 23202.04 | -2.399981193
-2.3915679 | 16002.245 | 23364.56 | -2.37961
-2.3704147 | 16111.619 | 23524.25 | -2.358563
-2.3483315 | 16220.859 | 23683.75 | -2.33659
-2.3254857 | 16328.34 | 23840.68 | -2.313858
-2.3016496 | 16437.754 | 24000.44 | -2.290141352
-2.2769554 | 16543.139 | 24154.31 | -2.265570623
-2.2514522 | 16651.076 | 24311.9 | -2.240194939
-2.224982 | 16757.533 | 24467.34 | -2.21385709
-2.1973581 | 16863.438 | 24621.97 | -2.186371
-2.1685386 | 16964.549 | 24769.6 | -2.157695907
-2.1384385 | 17063.438 | 24913.98 | -2.127746
-2.1067584 | 17160.287 | 25055.39 | -2.096224608
-2.073662 | 17264.158 | 25207.05 | -2.06329369
-2.0391605 | 17369.563 | 25360.95 | -2.028965
-2.0035822 | 17485.227 | 25529.83 | -1.993564289
-1.9669858 | 17595.607 | 25690.99 | -1.957150871
-1.929196 | 17704.123 | 25849.44 | -1.91955002
-1.8899242 | 17813.412 | 26009.01 | -1.880474579
-1.8493873 | 17922.475 | 26168.25 | -1.84014
-1.8076075 | 18034.07 | 26331.18 | -1.798569
-1.764665 | 18147.439 | 26496.71 | -1.755841675
-1.7203922 | 18261.477 | 26663.22
-1.6750199 | 18382.49 | 26839.91
-1.6283785 | 18494.012 | 27002.74
-1.5804325 | 18603.867 | 27163.13
-1.5312136 | 18712.318 | 27321.48
-1.4802238 | 18822.695 | 27482.64
-1.4276932 | 18927.963 | 27636.34
-1.3731599 | 19027.182 | 27781.21
-1.3166225 | 19129.258 | 27930.25
-1.2583206 | 19236.277 | 28086.5
-1.1982846 | 19335.834 | 28231.86
-1.1360372 | 19434.102 | 28375.34
-1.0713352 | 19532.457 | 28518.95
-1.0042542 | 19629.305 | 28660.35
-0.93467242 | 19725.354 | 28800.59
-0.86296207 | 19821.389 | 28940.81
-0.78872645 | 19906.16 | 29064.59
-0.71139503 | 19994.275 | 29193.24
-0.63095796 | 20085.535 | 29326.49
-0.54770643 | 20169.389 | 29448.92
-0.46122104 | 20251.428 | 29568.7
-0.3709088 | 20328.496 | 29681.23
-0.27703878 | 20402.729 | 29789.62
-0.17932075 | 20476.02 | 29896.63
-0.076949626 | 20543.318 | 29994.89
0.029590409 | 20608.398 | 30089.91
0.13994373 | 20663.793 | 30170.79
0.25472623 | 20717.568 | 30249.31
0.3752346 | 20771.762 | 30328.43
0.50032967 | 20816.85 | 30394.27
0.62992781 | 20854.875 | 30449.78
0.76548237 | 20886.924 | 30496.58
0.90697628 | 20910.658 | 30531.23
1.0560904 | 20929.645 | 30558.96
1.2127748 | 20941.514 | 30576.28
1.3783939 | 20929.314 | 30558.47
1.5527157 | 20908.898 | 30528.66
1.7376968 | 20853.568 | 30447.88
1.9341823 | 20739.053 | 30280.68
2.1494727 | 20257.072 | 29576.94