## Sheet1
Pull Test Results
36000 | Conductor Tensile
26000 | Min Yield | Range = 26 to 30 Ksi
0.95 | Height
0.7 | Width
0.58858496 | Area
Load at Yield | Stress at Yield | Load at Ultimate | Stress at Ultimate | Braze Joint #1
14000 | 23785.86 | 18300 | 31091.52
| 91.48% |  | 86.37%
0.966 | Height
0.709 | Width
0.60847896 | Area
Load at Yield | Stress at Yield | Load at Ultimate | Stress at Ultimate | No Joint
18000 | 29581.96 | 22800 | 37470.48
| 113.8% |  | 104.1%
0.966 | Height
0.709 | Width
0.60847896 | Area
Load at Yield | Stress at Yield | Load at Ultimate | Stress at Ultimate | Annealed Sample
12000 | 19721.31 | 21000 | 34512.29
| 75.85% |  | 95.87%
Results for Braze Qualification of Second Technician 5/15/07
0.955 | Height
0.71 | Width
0.60163496 | Area
Load at Yield | Stress at Yield | Load at Ultimate | Stress at Ultimate | Braze Joint #2
0 | 0 | 17907 | 29763.9
| #DIV/0! |  | 82.68%
0.955 | Height
0.707 | Width
0.59876996 | Area
Load at Yield | Stress at Yield | Load at Ultimate | Stress at Ultimate | Braze Joint #3
0 | 0 | 16290 | 27205.77
| #DIV/0! |  | 75.57%
0.955 | Height
0.702 | Width
0.59399496 | Area
Load at Yield | Stress at Yield | Load at Ultimate | Stress at Ultimate | Braze Joint #4
0 | 0 | 16590 | 27929.53
| #DIV/0! |  | 77.58%
Results for Braze Qualification of Third Technician Bob- 12/20/07
update areas
0.955 | Height
0.71 | Width
0.60163496 | Area
Load at Yield | Stress at Yield | Load at Ultimate | Stress at Ultimate | Braze Joint #1
0 | 0 | 17913 | 29773.87
| #REF! |  | 82.71%
0.955 | Height
0.71 | Width
0.60163496 | Area
Load at Yield | Stress at Yield | Load at Ultimate | Stress at Ultimate | Braze Joint #2
0 | 0 | 18031 | 29970
| 0% |  | 83.25%
0.955 | Height
0.71 | Width
0.60163496 | Area
Load at Yield | Stress at Yield | Load at Ultimate | Stress at Ultimate | Braze Joint #3
0 | 0 | 15379 | 25562.01
| 0% |  | 71.01%
0.955 | Height
0.71 | Width
0.60163496 | Area
Load at Yield | Stress at Yield | Load at Ultimate | Stress at Ultimate | Braze Joint #4
0 | 0 | 18051 | 30003.24
| 0% |  | 83.34%