## warm test
data from notebook, Wed. April 6, 2005
Temperature in cryostat |  |  | RT
load increment | Start load | end load | delta load | ram defl start | ram defl end | delta ram deflection | left end start defl | left end end defl | delta defl | center end start defl | center end end defl | delta defl | right end start defl | right end end defl | delta defl | revised delta defl. | net center defl | stiffness
| (lb) | (lb) | (lb) | (in) | (in) | (in) | (in) | (in) | (in) | (in) | (in) | (in) | (in) | (in) | (in) | (in) | (in) | (lbs/in)
1 | 100 | 5000 | 4900 | [5 empty] | 0.026 |  |  | 0.13 |  |  | 0.034 | 0.034 | 0.1 | 49000
data from notebook, Thursday, April 14, 2005
Temperature in cryostat |  |  | RT
load increment | Start load | end load | delta load | ram defl start | ram defl end | delta ram deflection | left end start defl | left end end defl | delta defl | center end start defl | center end end defl | delta defl | right end start defl | right end end defl | delta defl | revised delta defl. | net center defl | stiffness
| (lb) | (lb) | (lb) | (in) | (in) | (in) | (in) | (in) | (in) | (in) | (in) | (in) | (in) | (in) | (in) | (in) | (in) | (lbs/in)
1 | 300 | 8200 | 7900 |  |  |  | 0.0425 | 0.08 | 0.0375 | 0.23 | 0.43 | 0.2 |  |  |  | 0.0375 | 0.1625 | 48615.38

## cold test
Data from notebook, Thursday, April 7, 2005
| Temperature in cryostat |  |  | -189 | C | start of testing
| start | end | delta |  |  | load increment | Start load | end load | delta load | ram defl start | ram defl end | delta ram deflection | left end start defl | left end end defl | delta defl | center end start defl | center end end defl | delta defl | right end start defl | right end end defl | delta defl | revised delta defl. | net center defl | stiffness
left end | 0.7775 | 0.815 | 0.0375 | in |  |  | (lb) | (lb) | (lb) | (in) | (in) | (in) | (in) | (in) | (in) | (in) | (in) | (in) | (in) | (in) | (in) | (in) | (in) | (lbs/in)
center | 1.195 | 1.35 | 0.155 | in
right end | 1.046 | 1.084 | 0.038 | in |  | 1 | 551 | 1649 | 1098 | 2.823 | 2.84 | 0.017 | 0.774 | 0.779 | 0.005 | 1.172 | 1.186 | 0.014 | 1.0365 | 1.04 | 0.0035 | 0.0035 | 0.00975 | 112615.4
[6 empty] | 2 | 520 | 2175 | 1655 | 2.822 | 2.849 | 0.027 | 0.777 | 0.785 | 0.008 | 1.17 | 1.19 | 0.02 | 1.036 | 1.042 | 0.006 | 0.006 | 0.013 | 127307.7
|  | net deflection at center: | 0.11725 |  |  | 3 | 504 | 2697 | 2193 | 2.822 | 2.857 | 0.035 | 0.777 | 0.787 | 0.01 | 1.172 | 1.196 | 0.024 | 1.035 | 1.046 | 0.011 | 0.011 | 0.0135 | 162444.4
|  | start load | 301 | lbs |  | 4 | 482 | 3219 | 2737 | 2.822 | 2.867 | 0.045 | 0.778 | 0.79 | 0.012 | 1.17 | 1.205 | 0.035 | 1.034 | 1.045 | 0.011 | 0.01354074 | 0.02222963 | 123123.9
|  | end load | 8275 | lbs |  | 5 | 461 | 3735 | 3274 | 2.822 | 2.875 | 0.053 | 0.776 | 0.792 | 0.016 | 1.172 | 1.21 | 0.038 | 1.033 | 1.044 | 0.011 | 0.01604878 | 0.02197561 | 148983.4
|  | delta load | 7974 | lbs |  | 6 | 441 | 4255 | 3814 | 2.818 | 2.885 | 0.067 | 0.777 | 0.794 | 0.017 | 1.165 | 1.215 | 0.05 | 1.034 | 1.044 | 0.01 | 0.01857084 | 0.03221458 | 118393.6
|  | load/defl | 68008.53 | lbs/in |  | 7 | 425 | 4775 | 4350 | 2.82 | 2.895 | 0.075 | 0.778 | 0.797 | 0.019 | 1.165 | 1.225 | 0.06 | 1.034 | 1.045 | 0.011 | 0.02107421 | 0.0399629 | 108851
[6 empty] | 8 | 400 | 5315 | 4915 | 2.837 | 2.922 | 0.085 | 0.778 | 0.8 | 0.022 | 1.175 | 1.25 | 0.075 | 1.034 | 1.046 | 0.012 | 0.02371303 | 0.05214349 | 94259.13
|  | Bonded, calculation |  |  |  | 9 | 375 | 5838 | 5463 | 2.83 | 2.938 | 0.108 | 0.778 | 0.802 | 0.024 | 1.18 | 1.264 | 0.084 | 1.034 | 1.048 | 0.014 | 0.02627244 | 0.05886378 | 92807.5
|  | predicted deflection | 0.06842506 | in |  | 10 | 400 | 6440 | 6040 | 2.837 | 2.963 | 0.126 | 0.778 | 0.804 | 0.026 | 1.185 | 1.285 | 0.1 | 1.034 | 1.05 | 0.016 | 0.02896731 | 0.07251635 | 83291.56
|  | load at deflection | 5682 | lbs |  | 11 | 400 | 7000 | 6600 | 2.84 | 2.981 | 0.141 | 0.777 | 0.806 | 0.029 | 1.19 | 1.3 | 0.11 | 1.034 | 1.051 | 0.017 | 0.03158277 | 0.07970861 | 82801.59
|  | load/defl | 83039.75 | lbs/in |  | 12 | 350 | 7540 | 7190 | 2.848 | 3.01 | 0.162 | 0.775 | 0.808 | 0.033 | 1.195 | 1.325 | 0.13 | 1.039 | 1.057 | 0.018 | 0.03433835 | 0.09633083 | 74638.62
[6 empty] | 13 | 301 | 8275 | 7974 | 2.845 | 3.03 | 0.185 | 0.778 | 0.815 | 0.037 | 1.195 | 1.35 | 0.155 | 1.046 | 1.084 | 0.038 | 0.038 | 0.1175 | 67863.83
Unbonded, calculation
|  | predicted deflection | 0.173228 | in
|  | load at deflection | 4831 | lbs
|  | load/defl | 27888.1 | lbs/in
[6 empty] | Data from notes, after cooldown, 4/11/2005, 5:30 PM | 250 | 8200 | 7950 |  |  |  | 1.2525 | 1.2865 | 0.034 | 1.74 | 1.9 | 0.16 | 1 | 1.035 | 0.035 | 0.035 | 0.1255 | 63346.61
data from notebook, Tuesday, April 26, 2005
Temperature in cryostat = -191.3C
after 140,000 cycles
[6 empty] | load increment | Start load | end load | delta load | ram defl start | ram defl end | delta ram deflection | left end start defl | left end end defl | delta defl | center end start defl | center end end defl | delta defl | right end start defl | right end end defl | delta defl | revised delta defl. | net center defl | stiffness
[7 empty] | (lb) | (lb) | (lb) | (in) | (in) | (in) | (in) | (in) | (in) | (in) | (in) | (in) | (in) | (in) | (in) | (in) | (in) | (lbs/in)
[6 empty] | 1 | 300 | 2100 | 1800 | 1.6575 | 1.6925 | 0.035 | 0.187 | 0.195 | 0.008 | 0.097 | 0.118 | 0.021 | 0.133 | 0.143 | 0.01 | 0.01 | 0.012 | 150000
[6 empty] | 2 | 250 | 5000 | 4750 | 1.665 | 1.775 | 0.11 | 0.188 | 0.21 | 0.022 | 0.1025 | 0.175 | 0.0725 | 0.134 | 0.156 | 0.022 | 0.022 | 0.0505 | 94059.41
[6 empty] | 3 | 350 | 6500 | 6150 | 1.67 | 1.82 | 0.15 | 0.19 | 0.215 | 0.025 | 0.105 | 0.2 | 0.095 | 0.136 | 0.162 | 0.026 | 0.026 | 0.0695 | 88489.21
[6 empty] | 4 | 350 | 8200 | 7850 | 1.68 | 1.865 | 0.185 | 0.19 | 0.2225 | 0.0325 | 0.16 | 0.32 | 0.16 | 0.135 | 0.1675 | 0.0325 | 0.0325 | 0.1275 | 61568.63