## Sheet1
PRELIMINARY
Linear Cure Shrinkage Test Results - ASTM D2566
TEST CONDITIONS
Material: |  |  | CTD-101K Neat Resin |  |  | Resin weight of casting: |  | 100 grams
Matrix: |  |  | CTD-101K |  |  | Ambient temperature: |  | 72 - 76°F
Reinforcement: |  |  | NA
Fiber Lay-up: |  |  | NA |  |  | Cure Cycle: | 2.5h ramp to 110°C
Nominal Specimen Dimensions: |  |  | 10 In. |  |  |  | 5h @ 110°C
Material Reference: |  |  | 7021-300 |  |  |  | 1h ramp to 125°C
Customer: |  |  | PPPL |  |  |  | 16h @ 125°C
Specimen | [6 empty] | 10h cool to 25°C
Conditioning: |  |  | NA
Test Fixture: |  |  | 10" linear shrinkage mold
Test Date: |  |  | 5/14/03 - 5/26/03
TEST RESULTS
| Inside Mold | Specimen | Difference | Film | Linear | Percent
Specimen # | Length | Length | in Length | Thickness | Shrinkage | Linear
| (in) | (in) | (in) | (in) |  | Shrinkage
1 | 10 | 9.8298 | 0.1702 | 0.001 | 0.01682 | 1.682%
2 | 10 | 9.8766 | 0.1234 | 0.001 | 0.01214 | 1.214%
3 | 10 | 9.8508 | 0.1492 | 0.001 | 0.01472 | 1.472%
4 | 10 | 9.8384 | 0.1616 | 0.001 | 0.01596 | 1.596%
5 | 10 | 9.8502 | 0.1498 | 0.001 | 0.01478 | 1.478%
6 | 10 | 9.8552 | 0.1448 | 0.001 | 0.01428 | 1.428%
|  | Average: |  |  | 0.01478333 | 1.478%
|  | Standard Deviation: |  |  | 0.00159857 | 0.1599%
|  | Coefficient of Variation: |  |  | 0.1081333 | 0.1081333