## EasyWay
[9 empty] | Nominal width | 0.539
[9 empty] | Nominal height | 0.66
[9 empty] | Min radius | 2.5
[9 empty] | Aspect ratio | 0.8166667
EASY WAY
Comments: Center twisted the same way, insulated with 14 mils dry glass (2-HL) and 21 mils glass/Kapton (1-HL)
OUTSIDE EDGE OF COIL TO CENTER 5" HUB
Radial Build | START
POINT
ROW | A | B | C | D | E | F | G | H | I | J | K | L
1 | 0.596 | 0.601 | 0.612 | 0.586 | 0.575 | 0.554 | 0.559 | 0.555 | 0.596 | 0.579 | 0.576 | 0.574
2 | 1.174 | 1.178 | 1.164 | 1.154 | 1.122 | 1.103 | 1.119 | 1.128 | 1.119 | 1.115 | 1.101 | 1.093
3 | 1.714 | 1.718 | 1.689 | 1.676 | 1.666 | 1.64 | 1.659 | 1.659 | 1.669 | 1.653 | 1.646 | 1.639
4 | 2.271 | 2.275 | 2.228 | 2.204 | 2.197 | 2.19 | 2.187 | 2.195 | 2.204 | 2.19 | 2.174 | 2.168
5 | 2.803 | 2.814 | 2.772 | 2.748 | 2.743 | 2.73 | 2.737 | 2.741 | 2.752 | 2.75 | 2.731 | 2.718
6 | 3.315 | 3.344 | 3.322 | 3.309 | 3.315 | 3.311 | 3.31 | 3.296 | 3.288 | 3.27 | 3.32 | 3.313
7 | 3.914 | 3.915 | 3.911 | 3.912 | 3.86 | 3.815
8
9
TOP EDGE OF COIL TO BASE PLATE 5" HUB
START
H | POINT | [11 empty] | AVG | STD DEV (ABS) | STD DEV (%)
ROW | A | B | C | D | E | F | G | H | I | J | K | L | 0.66
1 | 0.735 | 0.728 | 0.742 | 0.761 | 0.769 | 0.78 | 0.758 | 0.792 | 0.783 | 0.762 | 0.759 | 0.752 | 0.7600833 | 0.01926116 | 2.534%
2 | 0.706 | 0.708 | 0.714 | 0.704 | 0.738 | 0.731 | 0.717 | 0.731 | 0.728 | 0.742 | 0.736 | 0.745 | 0.725 | 0.0145727 | 2.01%
3 | 0.703 | 0.711 | 0.721 | 0.717 | 0.723 | 0.706 | 0.708 | 0.715 | 0.717 | 0.71 | 0.715 | 0.732 | 0.7148333 | 0.008043443 | 1.125%
4 | 0.718 | 0.71 | 0.706 | 0.717 | 0.724 | 0.72 | 0.716 | 0.731 | 0.726 | 0.713 | 0.708 | 0.721 | 0.7175 | 0.007489386 | 1.044%
5 | 0.694 | 0.711 | 0.703 | 0.706 | 0.72 | 0.714 | 0.702 | 0.712 | 0.716 | 0.716 | 0.71 | 0.708 | 0.7093333 | 0.007240459 | 1.021%
6 | 0.706 | 0.715 | 0.705 | 0.696 | 0.716 | 0.711 | 0.703 | 0.731 | 0.741 | 0.732 | 0.701 | 0.715 | 0.7143333 | 0.01386515 | 1.941%
7
8
START
W - Turn width | POINT | [11 empty] | AVG | STD DEV (ABS) | STD DEV (%)
ROW | A | B | C | D | E | F | G | H | I | J | K | L | 0.539
1 | 0.596 | 0.601 | 0.612 | 0.586 | 0.575 | 0.554 | 0.559 | 0.555 | 0.596 | 0.579 | 0.576 | 0.574 | 0.58025 | 0.01866511 | 3.217%
2 | 0.578 | 0.577 | 0.552 | 0.568 | 0.547 | 0.549 | 0.56 | 0.573 | 0.523 | 0.536 | 0.525 | 0.519 | 0.5505833 | 0.02129216 | 3.867%
3 | 0.54 | 0.54 | 0.525 | 0.522 | 0.544 | 0.537 | 0.54 | 0.531 | 0.55 | 0.538 | 0.545 | 0.546 | 0.5381667 | 0.008418954 | 1.564%
4 | 0.557 | 0.557 | 0.539 | 0.528 | 0.531 | 0.55 | 0.528 | 0.536 | 0.535 | 0.537 | 0.528 | 0.529 | 0.5379167 | 0.0109167 | 2.029%
5 | 0.532 | 0.539 | 0.544 | 0.544 | 0.546 | 0.54 | 0.55 | 0.546 | 0.548 | 0.56 | 0.557 | 0.55 | 0.5463333 | 0.007631672 | 1.397%
6 | 0.512 | 0.53 | 0.55 | 0.561 | 0.572 | 0.581 | 0.573 | 0.555 | 0.536 | 0.52 | 0.589 | 0.595 | 0.5561667 | 0.02721909 | 4.894%
7
8
9
START
RCI - Inside Edge | POINT | [11 empty] | AVG | STD DEV (ABS) | STD DEV (%)
ROW | A | B | C | D | E | F | G | H | I | J | K | L
1 | 2.5 | 2.5 | 2.5 | 2.5 | 2.5 | 2.5 | 2.5 | 2.5 | 2.5 | 2.5 | 2.5 | 2.5 | 2.5 | 0 | 0%
2 | 3.096 | 3.101 | 3.112 | 3.086 | 3.075 | 3.054 | 3.059 | 3.055 | 3.096 | 3.079 | 3.076 | 3.074 | 3.08025 | 0.01866511 | 0.606%
3 | 3.674 | 3.678 | 3.664 | 3.654 | 3.622 | 3.603 | 3.619 | 3.628 | 3.619 | 3.615 | 3.601 | 3.593 | 3.630833 | 0.02929112 | 0.8067%
4 | 4.214 | 4.218 | 4.189 | 4.176 | 4.166 | 4.14 | 4.159 | 4.159 | 4.169 | 4.153 | 4.146 | 4.139 | 4.169 | 0.02630244 | 0.6309%
5 | 4.771 | 4.775 | 4.728 | 4.704 | 4.697 | 4.69 | 4.687 | 4.695 | 4.704 | 4.69 | 4.674 | 4.668 | 4.706917 | 0.03439201 | 0.7307%
6 | 5.303 | 5.314 | 5.272 | 5.248 | 5.243 | 5.23 | 5.237 | 5.241 | 5.252 | 5.25 | 5.231 | 5.218 | 5.25325 | 0.02916138 | 0.5551%
7
8
9
START
RCC - Radius at center | POINT | [11 empty] | AVG | STD DEV (ABS) | STD DEV (%)
ROW | A | B | C | D | E | F | G | H | I | J | K | L
1 | 2.798 | 2.8005 | 2.806 | 2.793 | 2.7875 | 2.777 | 2.7795 | 2.7775 | 2.798 | 2.7895 | 2.788 | 2.787 | 2.790125 | 0.009332555 | 0.3345%
2 | 3.385 | 3.3895 | 3.388 | 3.37 | 3.3485 | 3.3285 | 3.339 | 3.3415 | 3.3575 | 3.347 | 3.3385 | 3.3335 | 3.355542 | 0.02213231 | 0.6596%
3 | 3.944 | 3.948 | 3.9265 | 3.915 | 3.894 | 3.8715 | 3.889 | 3.8935 | 3.894 | 3.884 | 3.8735 | 3.866 | 3.899917 | 0.0275168 | 0.7056%
4 | 4.4925 | 4.4965 | 4.4585 | 4.44 | 4.4315 | 4.415 | 4.423 | 4.427 | 4.4365 | 4.4215 | 4.41 | 4.4035 | 4.437958 | 0.03012509 | 0.6788%
5 | 5.037 | 5.0445 | 5 | 4.976 | 4.97 | 4.96 | 4.962 | 4.968 | 4.978 | 4.97 | 4.9525 | 4.943 | 4.980083 | 0.03165498 | 0.6356%
6 | 5.559 | 5.579 | 5.547 | 5.5285 | 5.529 | 5.5205 | 5.5235 | 5.5185 | 5.52 | 5.51 | 5.5255 | 5.5155 | 5.531333 | 0.02024434 | 0.366%
7
8
9
START
dH_Act | POINT | [11 empty] | AVG | STD DEV (ABS) | STD DEV (%)
ROW | A | B | C | D | E | F | G | H | I | J | K | L
1 | 0.075 | 0.068 | 0.082 | 0.101 | 0.109 | 0.12 | 0.098 | 0.132 | 0.123 | 0.102 | 0.099 | 0.092 | 0.1000833 | 0.01926116 | 19.25%
2 | 0.046 | 0.048 | 0.054 | 0.044 | 0.078 | 0.071 | 0.057 | 0.071 | 0.068 | 0.082 | 0.076 | 0.085 | 0.065 | 0.0145727 | 22.42%
3 | 0.043 | 0.051 | 0.061 | 0.057 | 0.063 | 0.046 | 0.048 | 0.055 | 0.057 | 0.05 | 0.055 | 0.072 | 0.05483333 | 0.008043443 | 14.67%
4 | 0.058 | 0.05 | 0.046 | 0.057 | 0.064 | 0.06 | 0.056 | 0.071 | 0.066 | 0.053 | 0.048 | 0.061 | 0.0575 | 0.007489386 | 13.03%
5 | 0.034 | 0.051 | 0.043 | 0.046 | 0.06 | 0.054 | 0.042 | 0.052 | 0.056 | 0.056 | 0.05 | 0.048 | 0.04933333 | 0.007240459 | 14.68%
6 | 0.046 | 0.055 | 0.045 | 0.036 | 0.056 | 0.051 | 0.043 | 0.071 | 0.081 | 0.072 | 0.041 | 0.055 | 0.05433333 | 0.01386515 | 25.52%
7
8
START
H* x W*/RCC | POINT | [11 empty] | AVG | STD DEV (ABS) | STD DEV (%)
ROW | A | B | C | D | E | F | G | H | I | J | K | L
1 | 0.1271408 | 0.1270273 | 0.1267783 | 0.1273684 | 0.1276197 | 0.1281023 | 0.127987 | 0.1280792 | 0.1271408 | 0.1275282 | 0.1275968 | 0.1276426 | 0.127501 | 0.0004263846 | 0.3344%
2 | 0.1050931 | 0.1049535 | 0.105 | 0.1055608 | 0.1062386 | 0.106877 | 0.1065409 | 0.1064612 | 0.1059538 | 0.1062862 | 0.1065568 | 0.1067167 | 0.1060199 | 0.0006970548 | 0.6575%
3 | 0.09019777 | 0.09010638 | 0.09059977 | 0.0908659 | 0.09135593 | 0.09188687 | 0.09147339 | 0.09136766 | 0.09135593 | 0.09159114 | 0.09183942 | 0.09201759 | 0.09122148 | 0.0006410501 | 0.7027%
4 | 0.07918531 | 0.07911487 | 0.07978917 | 0.08012162 | 0.0802753 | 0.08057531 | 0.08042957 | 0.0803569 | 0.08018483 | 0.08045686 | 0.08066667 | 0.08078574 | 0.08016185 | 0.0005406641 | 0.6745%
5 | 0.07062537 | 0.07052037 | 0.071148 | 0.07149116 | 0.07157746 | 0.07172177 | 0.07169287 | 0.07160628 | 0.07146243 | 0.07157746 | 0.07183039 | 0.07196844 | 0.07143517 | 0.0004510469 | 0.6314%
6 | 0.06399352 | 0.06376412 | 0.06413196 | 0.06434657 | 0.06434075 | 0.06443982 | 0.06440482 | 0.06446317 | 0.06444565 | 0.06456261 | 0.0643815 | 0.06449823 | 0.06431439 | 0.0002343186 | 0.3643%
7
8
9
dH_Est | POINT | [11 empty] | AVG | STD DEV (ABS) | STD DEV (%)
ROW | A | B | C | D | E | F | G | H | I | J | K | L
1 | 0.08961604 | 0.08953604 | 0.08936054 | 0.08977647 | 0.0899536 | 0.09029372 | 0.09021251 | 0.09027747 | 0.08961604 | 0.08988911 | 0.08993747 | 0.08996974 | 0.0898699 | 0.00030054 | 0.3344%
2 | 0.07407553 | 0.07397719 | 0.07400994 | 0.07440524 | 0.07488298 | 0.07533293 | 0.07509604 | 0.07503985 | 0.07468225 | 0.07491654 | 0.07510728 | 0.07521994 | 0.07472881 | 0.0004913237 | 0.6575%
3 | 0.06357649 | 0.06351207 | 0.06385984 | 0.06404743 | 0.06439283 | 0.06476706 | 0.06447562 | 0.0644011 | 0.06439283 | 0.06455862 | 0.06473362 | 0.0648592 | 0.06429806 | 0.0004518484 | 0.7027%
4 | 0.05581428 | 0.05576463 | 0.05623992 | 0.05647425 | 0.05658257 | 0.05679404 | 0.05669131 | 0.05664009 | 0.0565188 | 0.05671054 | 0.05685843 | 0.05694236 | 0.0565026 | 0.0003810906 | 0.6745%
5 | 0.04978076 | 0.04970674 | 0.05014913 | 0.05039101 | 0.05045185 | 0.05055356 | 0.05053319 | 0.05047216 | 0.05037077 | 0.05045185 | 0.05063012 | 0.05072743 | 0.05035155 | 0.0003179234 | 0.6314%
6 | 0.04510625 | 0.04494455 | 0.04520383 | 0.0453551 | 0.045351 | 0.04542083 | 0.04539616 | 0.04543729 | 0.04542494 | 0.04550738 | 0.04537972 | 0.045462 | 0.04533242 | 0.000165161 | 0.3643%
7
8 | [12 empty] | 0.06351389 | 0.01524305
START
Error | POINT | [11 empty] | AVG | STD DEV (ABS)
ROW | A | B | C | D | E | F | G | H | I | J | K | L
1 | -0.01461604 | -0.02153604 | -0.007360538 | 0.01122353 | 0.0190464 | 0.02970628 | 0.007787491 | 0.04172253 | 0.03338396 | 0.01211089 | 0.009062529 | 0.002030258 | 0.01021344 | 0.01906892
2 | -0.02807553 | -0.02597719 | -0.02000994 | -0.03040524 | 0.003117017 | -0.004332934 | -0.01809604 | -0.004039853 | -0.006682255 | 0.007083457 | 0.0008927153 | 0.00978006 | -0.009728811 | 0.01419244
3 | -0.02057649 | -0.01251207 | -0.002859842 | -0.007047425 | -0.001392827 | -0.01876706 | -0.01647562 | -0.009401097 | -0.007392827 | -0.01455862 | -0.009733618 | 0.007140799 | -0.009464724 | 0.007915045
4 | 0.002185716 | -0.005764633 | -0.01023992 | 0.00052575 | 0.007417427 | 0.003205964 | -0.0006913113 | 0.01435991 | 0.009481197 | -0.003710544 | -0.008858429 | 0.004057643 | 0.000997398 | 0.007396448
5 | -0.01578076 | 0.001293256 | -0.007149134 | -0.004391011 | 0.009548155 | 0.003446437 | -0.008533186 | 0.001527844 | 0.005629235 | 0.005548155 | -0.0006301202 | -0.002727427 | -0.001018213 | 0.007116918
6 | 0.0008937453 | 0.01005545 | -0.0002038345 | -0.0093551 | 0.010649 | 0.005579174 | -0.002396156 | 0.02556271 | 0.03557506 | 0.02649262 | -0.004379725 | 0.009537998 | 0.009000912 | 0.01381236
7
8 | [12 empty] | -3.469447e-18 | 0.0143504
| Alpha | 0.7048566
| Avg error | -3.469447e-18 |  | 0.14 | 0.09867992
| S.D. | 0.0143504 |  |  | 0.02035932 | 0.08432952
START
W* x W*/RCC | POINT | [11 empty] | AVG | STD DEV (ABS) | STD DEV (%)
ROW | A | B | C | D | E | F | G | H | I | J | K | L
1 | 0.1038317 | 0.103739 | 0.1035356 | 0.1040175 | 0.1042228 | 0.1046169 | 0.1045228 | 0.104598 | 0.1038317 | 0.1041481 | 0.1042041 | 0.1042415 | 0.1041258 | 0.0003482141 | 0.3344%
2 | 0.085826 | 0.08571205 | 0.08575 | 0.08620801 | 0.08676154 | 0.08728286 | 0.08700839 | 0.08694329 | 0.08652897 | 0.08680042 | 0.08702142 | 0.08715194 | 0.08658291 | 0.0005692614 | 0.6575%
3 | 0.07366151 | 0.07358688 | 0.07398981 | 0.07420715 | 0.07460734 | 0.07504094 | 0.07470327 | 0.07461693 | 0.07460734 | 0.07479943 | 0.07500219 | 0.0751477 | 0.07449754 | 0.0005235242 | 0.7027%
4 | 0.064668 | 0.06461047 | 0.06516115 | 0.06543266 | 0.06555816 | 0.06580317 | 0.06568415 | 0.0656248 | 0.06548428 | 0.06570643 | 0.06587778 | 0.06597502 | 0.06546551 | 0.0004415423 | 0.6745%
5 | 0.05767739 | 0.05759163 | 0.0581042 | 0.05838445 | 0.05845493 | 0.05857278 | 0.05854917 | 0.05847846 | 0.05836099 | 0.05845493 | 0.05866148 | 0.05877423 | 0.05833872 | 0.000368355 | 0.6314%
6 | 0.05226138 | 0.05207403 | 0.05237444 | 0.0525497 | 0.05254494 | 0.05262585 | 0.05259727 | 0.05264492 | 0.05263062 | 0.05272613 | 0.05257823 | 0.05267356 | 0.05252342 | 0.0001913602 | 0.3643%
7
8
9
dH_Est | POINT | [11 empty] | AVG | STD DEV (ABS) | STD DEV (%)
ROW | A | B | C | D | E | F | G | H | I | J | K | L
1 | 0.08961604 | 0.08953604 | 0.08936054 | 0.08977647 | 0.0899536 | 0.09029372 | 0.09021251 | 0.09027747 | 0.08961604 | 0.08988911 | 0.08993747 | 0.08996974 | 0.0898699 | 0.00030054 | 0.3344%
2 | 0.07407553 | 0.07397719 | 0.07400994 | 0.07440524 | 0.07488298 | 0.07533293 | 0.07509604 | 0.07503985 | 0.07468225 | 0.07491654 | 0.07510728 | 0.07521994 | 0.07472881 | 0.0004913237 | 0.6575%
3 | 0.06357649 | 0.06351207 | 0.06385984 | 0.06404743 | 0.06439283 | 0.06476706 | 0.06447562 | 0.0644011 | 0.06439283 | 0.06455862 | 0.06473362 | 0.0648592 | 0.06429806 | 0.0004518484 | 0.7027%
4 | 0.05581428 | 0.05576463 | 0.05623992 | 0.05647425 | 0.05658257 | 0.05679404 | 0.05669131 | 0.05664009 | 0.0565188 | 0.05671054 | 0.05685843 | 0.05694236 | 0.0565026 | 0.0003810906 | 0.6745%
5 | 0.04978076 | 0.04970674 | 0.05014913 | 0.05039101 | 0.05045185 | 0.05055356 | 0.05053319 | 0.05047216 | 0.05037077 | 0.05045185 | 0.05063012 | 0.05072743 | 0.05035155 | 0.0003179234 | 0.6314%
6 | 0.04510625 | 0.04494455 | 0.04520383 | 0.0453551 | 0.045351 | 0.04542083 | 0.04539616 | 0.04543729 | 0.04542494 | 0.04550738 | 0.04537972 | 0.045462 | 0.04533242 | 0.000165161 | 0.3643%
7
8 | [12 empty] | 0.06351389 | 0.01524305
START
Error | POINT | [11 empty] | AVG | STD DEV (ABS)
ROW | A | B | C | D | E | F | G | H | I | J | K | L
1 | -0.01461604 | -0.02153604 | -0.007360538 | 0.01122353 | 0.0190464 | 0.02970628 | 0.007787491 | 0.04172253 | 0.03338396 | 0.01211089 | 0.009062529 | 0.002030258 | 0.01021344 | 0.01906892
2 | -0.02807553 | -0.02597719 | -0.02000994 | -0.03040524 | 0.003117017 | -0.004332934 | -0.01809604 | -0.004039853 | -0.006682255 | 0.007083457 | 0.0008927153 | 0.00978006 | -0.009728811 | 0.01419244
3 | -0.02057649 | -0.01251207 | -0.002859842 | -0.007047425 | -0.001392827 | -0.01876706 | -0.01647562 | -0.009401097 | -0.007392827 | -0.01455862 | -0.009733618 | 0.007140799 | -0.009464724 | 0.007915045
4 | 0.002185716 | -0.005764633 | -0.01023992 | 0.00052575 | 0.007417427 | 0.003205964 | -0.0006913113 | 0.01435991 | 0.009481197 | -0.003710544 | -0.008858429 | 0.004057643 | 0.000997398 | 0.007396448
5 | -0.01578076 | 0.001293256 | -0.007149134 | -0.004391011 | 0.009548155 | 0.003446437 | -0.008533186 | 0.001527844 | 0.005629235 | 0.005548155 | -0.0006301202 | -0.002727427 | -0.001018213 | 0.007116918
6 | 0.0008937453 | 0.01005545 | -0.0002038345 | -0.0093551 | 0.010649 | 0.005579174 | -0.002396156 | 0.02556271 | 0.03557506 | 0.02649262 | -0.004379725 | 0.009537998 | 0.009000912 | 0.01381236
7
8 | [12 empty] | 2.987579e-18 | 0.0143504
| Beta | 0.8630897
| Avg error | 2.987579e-18 |  | 0.14 | 0.1208326
| S.D. | 0.0143504 |  |  | 0.01662678 | 0.1064822

## HardWay
[9 empty] | Nominal width | 0.66
[9 empty] | Nominal height | 0.539
[9 empty] | Min radius | 2.5
[9 empty] | Aspect ratio | 1.22449
HARD WAY
Comments: Center twisted the same way, insulated with 14 mils dry glass (2-HL) and 21 mils glass/Kapton (1-HL)
OUTSIDE EDGE OF COIL TO CENTER 5" HUB
Radial Build | START
POINT
ROW | A | B | C | D | E | F | G | H | I | J | K | L
1 | 0.679 | 0.678 | 0.67 | 0.675 | 0.663 | 0.66 | 0.658 | 0.648 | 0.649 | 0.65 | 0.651 | 0.651
2 | 1.338 | 1.338 | 1.304 | 1.294 | 1.301 | 1.313 | 1.308 | 1.288 | 1.276 | 1.302 | 1.284 | 1.288
3 | 1.996 | 1.949 | 1.947 | 1.94 | 1.962 | 1.971 | 1.961 | 1.949 | 1.946 | 1.937 | 1.901 | 1.917
4 | 2.618 | 2.611 | 2.569 | 2.574 | 2.593 | 2.612 | 2.63 | 2.608 | 2.607 | 2.612 | 2.576 | 2.545
5 | 3.266 | 3.275 | 3.256 | 3.226 | 3.225 | 3.232 | 3.276 | 3.282 | 3.264 | 3.25 | 3.242 | 3.218
6 | 3.939 | 3.937 | 3.914 | 3.906 | 3.925 | 3.908 | 3.903 | 3.923 | 3.932 | 3.938 | 3.896 | 3.832
7
8
9
TOP EDGE OF COIL TO BASE PLATE 5" HUB
START
H | POINT | [11 empty] | AVG | STD DEV (ABS) | STD DEV (%)
ROW | A | B | C | D | E | F | G | H | I | J | K | L | 0.539
1 | 0.653 | 0.63 | 0.659 | 0.675 | 0.66 | 0.667 | 0.648 | 0.608 | 0.677 | 0.663 | 0.685 | 0.668 | 0.65775 | 0.02131634 | 3.241%
2 | 0.682 | 0.634 | 0.643 | 0.648 | 0.661 | 0.638 | 0.638 | 0.637 | 0.633 | 0.633 | 0.642 | 0.647 | 0.6446667 | 0.01420841 | 2.204%
3 | 0.612 | 0.616 | 0.623 | 0.623 | 0.622 | 0.625 | 0.619 | 0.632 | 0.644 | 0.626 | 0.643 | 0.637 | 0.6268333 | 0.01018763 | 1.625%
4 | 0.648 | 0.631 | 0.626 | 0.61 | 0.607 | 0.613 | 0.609 | 0.597 | 0.615 | 0.611 | 0.62 | 0.627 | 0.6178333 | 0.01350982 | 2.187%
5 | 0.621 | 0.607 | 0.58 | 0.605 | 0.613 | 0.607 | 0.603 | 0.605 | 0.606 | 0.6 | 0.595 | 0.607 | 0.6040833 | 0.009894519 | 1.638%
6 | 0.607 | 0.611 | 0.599 | 0.6 | 0.594 | 0.606 | 0.614 | 0.589 | 0.593 | 0.589 | 0.592 | 0.582 | 0.598 | 0.009862694 | 1.649%
7
8
START
W - Turn width | POINT | [11 empty] | AVG | STD DEV (ABS) | STD DEV (%)
ROW | A | B | C | D | E | F | G | H | I | J | K | L | 0.66
1 | 0.679 | 0.678 | 0.67 | 0.675 | 0.663 | 0.66 | 0.658 | 0.648 | 0.649 | 0.65 | 0.651 | 0.651 | 0.661 | 0.01182447 | 1.789%
2 | 0.659 | 0.66 | 0.634 | 0.619 | 0.638 | 0.653 | 0.65 | 0.64 | 0.627 | 0.652 | 0.633 | 0.637 | 0.6418333 | 0.01293925 | 2.016%
3 | 0.658 | 0.611 | 0.643 | 0.646 | 0.661 | 0.658 | 0.653 | 0.661 | 0.67 | 0.635 | 0.617 | 0.629 | 0.6451667 | 0.01868316 | 2.896%
4 | 0.622 | 0.662 | 0.622 | 0.634 | 0.631 | 0.641 | 0.669 | 0.659 | 0.661 | 0.675 | 0.675 | 0.628 | 0.64825 | 0.02060505 | 3.179%
5 | 0.648 | 0.664 | 0.687 | 0.652 | 0.632 | 0.62 | 0.646 | 0.674 | 0.657 | 0.638 | 0.666 | 0.673 | 0.65475 | 0.01929731 | 2.947%
6 | 0.673 | 0.662 | 0.658 | 0.68 | 0.7 | 0.676 | 0.627 | 0.641 | 0.668 | 0.688 | 0.654 | 0.614 | 0.66175 | 0.02494767 | 3.77%
7
8
9
START
RCI - Inside Edge | POINT | [11 empty] | AVG | STD DEV (ABS) | STD DEV (%)
ROW | A | B | C | D | E | F | G | H | I | J | K | L
1 | 2.5 | 2.5 | 2.5 | 2.5 | 2.5 | 2.5 | 2.5 | 2.5 | 2.5 | 2.5 | 2.5 | 2.5 | 2.5 | 0 | 0%
2 | 3.179 | 3.178 | 3.17 | 3.175 | 3.163 | 3.16 | 3.158 | 3.148 | 3.149 | 3.15 | 3.151 | 3.151 | 3.161 | 0.01182447 | 0.3741%
3 | 3.838 | 3.838 | 3.804 | 3.794 | 3.801 | 3.813 | 3.808 | 3.788 | 3.776 | 3.802 | 3.784 | 3.788 | 3.802833 | 0.01954405 | 0.5139%
4 | 4.496 | 4.449 | 4.447 | 4.44 | 4.462 | 4.471 | 4.461 | 4.449 | 4.446 | 4.437 | 4.401 | 4.417 | 4.448 | 0.02442056 | 0.549%
5 | 5.118 | 5.111 | 5.069 | 5.074 | 5.093 | 5.112 | 5.13 | 5.108 | 5.107 | 5.112 | 5.076 | 5.045 | 5.09625 | 0.02498045 | 0.4902%
6 | 5.766 | 5.775 | 5.756 | 5.726 | 5.725 | 5.732 | 5.776 | 5.782 | 5.764 | 5.75 | 5.742 | 5.718 | 5.751 | 0.02218517 | 0.3858%
7
8
9
START
RCC - Radius at center | POINT | [11 empty] | AVG | STD DEV (ABS) | STD DEV (%)
ROW | A | B | C | D | E | F | G | H | I | J | K | L
1 | 2.8395 | 2.839 | 2.835 | 2.8375 | 2.8315 | 2.83 | 2.829 | 2.824 | 2.8245 | 2.825 | 2.8255 | 2.8255 | 2.8305 | 0.005912237 | 0.2089%
2 | 3.5085 | 3.508 | 3.487 | 3.4845 | 3.482 | 3.4865 | 3.483 | 3.468 | 3.4625 | 3.476 | 3.4675 | 3.4695 | 3.481917 | 0.01479993 | 0.4251%
3 | 4.167 | 4.1435 | 4.1255 | 4.117 | 4.1315 | 4.142 | 4.1345 | 4.1185 | 4.111 | 4.1195 | 4.0925 | 4.1025 | 4.125417 | 0.02004748 | 0.486%
4 | 4.807 | 4.78 | 4.758 | 4.757 | 4.7775 | 4.7915 | 4.7955 | 4.7785 | 4.7765 | 4.7745 | 4.7385 | 4.731 | 4.772125 | 0.02245108 | 0.4705%
5 | 5.442 | 5.443 | 5.4125 | 5.4 | 5.409 | 5.422 | 5.453 | 5.445 | 5.4355 | 5.431 | 5.409 | 5.3815 | 5.423625 | 0.02156399 | 0.3976%
6 | 6.1025 | 6.106 | 6.085 | 6.066 | 6.075 | 6.07 | 6.0895 | 6.1025 | 6.098 | 6.094 | 6.069 | 6.025 | 6.081875 | 0.02286037 | 0.3759%
7
8
9
START
dH_Act | POINT | [11 empty] | AVG | STD DEV (ABS) | STD DEV (%)
ROW | A | B | C | D | E | F | G | H | I | J | K | L
1 | 0.114 | 0.091 | 0.12 | 0.136 | 0.121 | 0.128 | 0.109 | 0.069 | 0.138 | 0.124 | 0.146 | 0.129 | 0.11875 | 0.02131634 | 17.95%
2 | 0.143 | 0.095 | 0.104 | 0.109 | 0.122 | 0.099 | 0.099 | 0.098 | 0.094 | 0.094 | 0.103 | 0.108 | 0.1056667 | 0.01420841 | 13.45%
3 | 0.073 | 0.077 | 0.084 | 0.084 | 0.083 | 0.086 | 0.08 | 0.093 | 0.105 | 0.087 | 0.104 | 0.098 | 0.08783333 | 0.01018763 | 11.6%
4 | 0.109 | 0.092 | 0.087 | 0.071 | 0.068 | 0.074 | 0.07 | 0.058 | 0.076 | 0.072 | 0.081 | 0.088 | 0.07883333 | 0.01350982 | 17.14%
5 | 0.082 | 0.068 | 0.041 | 0.066 | 0.074 | 0.068 | 0.064 | 0.066 | 0.067 | 0.061 | 0.056 | 0.068 | 0.06508333 | 0.009894519 | 15.2%
6 | 0.068 | 0.072 | 0.06 | 0.061 | 0.055 | 0.067 | 0.075 | 0.05 | 0.054 | 0.05 | 0.053 | 0.043 | 0.059 | 0.009862694 | 16.72%
7
8
START
H* x W*/RCC | POINT | [11 empty] | AVG | STD DEV (ABS) | STD DEV (%)
ROW | A | B | C | D | E | F | G | H | I | J | K | L
1 | 0.1252826 | 0.1253047 | 0.1254815 | 0.1253709 | 0.1256366 | 0.1257032 | 0.1257476 | 0.1259703 | 0.125948 | 0.1259257 | 0.1259034 | 0.1259034 | 0.1256815 | 0.0002623101 | 0.2087%
2 | 0.1013938 | 0.1014082 | 0.1020189 | 0.1020921 | 0.1021654 | 0.1020336 | 0.1021361 | 0.1025779 | 0.1027408 | 0.1023418 | 0.1025926 | 0.1025335 | 0.1021696 | 0.0004331672 | 0.424%
3 | 0.08537077 | 0.08585495 | 0.08622955 | 0.08640758 | 0.08610432 | 0.08588605 | 0.08604184 | 0.08637611 | 0.08653369 | 0.08635514 | 0.08692486 | 0.08671298 | 0.08623315 | 0.0004183509 | 0.4851%
4 | 0.07400458 | 0.07442259 | 0.07476671 | 0.07478243 | 0.07446154 | 0.07424397 | 0.07418205 | 0.07444596 | 0.07447713 | 0.07450833 | 0.07507439 | 0.07519341 | 0.07454692 | 0.000351398 | 0.4714%
5 | 0.06536935 | 0.06535734 | 0.06572564 | 0.06587778 | 0.06576816 | 0.06561048 | 0.06523748 | 0.06533333 | 0.06544752 | 0.06550175 | 0.06576816 | 0.06610425 | 0.06559177 | 0.0002612174 | 0.3982%
6 | 0.05829414 | 0.05826073 | 0.05846179 | 0.05864491 | 0.05855802 | 0.05860626 | 0.05841859 | 0.05829414 | 0.05833716 | 0.05837545 | 0.05861592 | 0.05904398 | 0.05849259 | 0.0002208404 | 0.3776%
7
8
9
dH_Est | POINT | [11 empty] | AVG | STD DEV (ABS) | STD DEV (%)
ROW | A | B | C | D | E | F | G | H | I | J | K | L
1 | 0.1258816 | 0.1259037 | 0.1260814 | 0.1259703 | 0.1262372 | 0.1263041 | 0.1263488 | 0.1265725 | 0.1265501 | 0.1265277 | 0.1265053 | 0.1265053 | 0.1262823 | 0.0002635641 | 0.2087%
2 | 0.1018785 | 0.101893 | 0.1025067 | 0.1025802 | 0.1026539 | 0.1025214 | 0.1026244 | 0.1030683 | 0.103232 | 0.102831 | 0.1030831 | 0.1030237 | 0.102658 | 0.0004352381 | 0.424%
3 | 0.08577891 | 0.08626541 | 0.0866418 | 0.08682068 | 0.08651597 | 0.08629665 | 0.08645319 | 0.08678906 | 0.08694739 | 0.08676799 | 0.08734043 | 0.08712754 | 0.08664542 | 0.000420351 | 0.4851%
4 | 0.07435838 | 0.07477839 | 0.07512415 | 0.07513995 | 0.07481753 | 0.07459892 | 0.0745367 | 0.07480187 | 0.07483319 | 0.07486454 | 0.07543331 | 0.07555289 | 0.07490332 | 0.0003530779 | 0.4714%
5 | 0.06568187 | 0.0656698 | 0.06603986 | 0.06619273 | 0.06608259 | 0.06592415 | 0.06554937 | 0.06564568 | 0.06576041 | 0.0658149 | 0.06608259 | 0.06642028 | 0.06590535 | 0.0002624662 | 0.3982%
6 | 0.05857284 | 0.05853926 | 0.05874129 | 0.05892528 | 0.05883798 | 0.05888645 | 0.05869788 | 0.05857284 | 0.05861606 | 0.05865453 | 0.05889615 | 0.05932626 | 0.05877223 | 0.0002218962 | 0.3776%
7
8 | [12 empty] | 0.08586111 | 0.02314447
START
Error | POINT | [11 empty] | AVG | STD DEV (ABS)
ROW | A | B | C | D | E | F | G | H | I | J | K | L
1 | -0.01188157 | -0.03490374 | -0.006081385 | 0.0100297 | -0.005237234 | 0.001695856 | -0.01734879 | -0.0575725 | 0.01144991 | -0.002527691 | 0.0194947 | 0.002494699 | -0.007532337 | 0.02128982
2 | 0.0411215 | -0.006893024 | 0.001493339 | 0.006419794 | 0.01934614 | -0.003521362 | -0.003624383 | -0.00506826 | -0.009231979 | -0.008831049 | -8.312241e-05 | 0.0049763 | 0.003008658 | 0.01441841
3 | -0.01277891 | -0.00926541 | -0.002641795 | -0.002820677 | -0.003515969 | -0.0002966506 | -0.006453193 | 0.006210944 | 0.01805261 | 0.0002320119 | 0.01665957 | 0.01087246 | 0.001187915 | 0.009823541
4 | 0.03464162 | 0.01722161 | 0.01187585 | -0.004139947 | -0.006817525 | -0.0005989204 | -0.004536696 | -0.01680187 | 0.001166811 | -0.002864536 | 0.005566693 | 0.01244711 | 0.003930016 | 0.01353335
5 | 0.01631813 | 0.002330199 | -0.02503986 | -0.0001927272 | 0.00791741 | 0.002075853 | -0.001549372 | 0.0003543201 | 0.001239587 | -0.004814901 | -0.01008259 | 0.001579722 | -0.0008220187 | 0.009950006
6 | 0.009427165 | 0.01346074 | 0.001258714 | 0.002074724 | -0.00383798 | 0.008113554 | 0.01630212 | -0.008572835 | -0.004616059 | -0.008654533 | -0.005896149 | -0.01632626 | 0.0002277666 | 0.00996659
7
8 | [12 empty] | -8.673617e-19 | 0.01380496
| Alpha | 1.004781
| Avg error | -8.673617e-19 |  | 0.14 | 0.1406693
| S.D. | 0.01380496 |  |  | 0.01373927 | 0.1268644
START
W* x W*/RCC | POINT | [11 empty] | AVG | STD DEV (ABS) | STD DEV (%)
ROW | A | B | C | D | E | F | G | H | I | J | K | L
1 | 0.1534073 | 0.1534343 | 0.1536508 | 0.1535154 | 0.1538407 | 0.1539223 | 0.1539767 | 0.1542493 | 0.154222 | 0.1541947 | 0.1541674 | 0.1541674 | 0.1538957 | 0.000321196 | 0.2087%
2 | 0.1241556 | 0.1241733 | 0.1249211 | 0.1250108 | 0.1251005 | 0.1249391 | 0.1250646 | 0.1256055 | 0.1258051 | 0.1253165 | 0.1256236 | 0.1255512 | 0.1251056 | 0.0005304088 | 0.424%
3 | 0.1045356 | 0.1051285 | 0.1055872 | 0.1058052 | 0.1054339 | 0.1051666 | 0.1053574 | 0.1057667 | 0.1059596 | 0.105741 | 0.1064386 | 0.1061792 | 0.1055916 | 0.0005122664 | 0.4851%
4 | 0.09061785 | 0.09112971 | 0.09155107 | 0.09157032 | 0.09117739 | 0.09091099 | 0.09083516 | 0.09115831 | 0.09119648 | 0.09123468 | 0.09192783 | 0.09207356 | 0.09128195 | 0.0004302832 | 0.4714%
5 | 0.0800441 | 0.0800294 | 0.08048037 | 0.08066667 | 0.08053245 | 0.08033936 | 0.07988263 | 0.08 | 0.08013982 | 0.08020622 | 0.08053245 | 0.08094397 | 0.08031645 | 0.000319858 | 0.3982%
6 | 0.07138058 | 0.07133967 | 0.07158587 | 0.07181009 | 0.0717037 | 0.07176277 | 0.07153297 | 0.07138058 | 0.07143326 | 0.07148014 | 0.07177459 | 0.07229876 | 0.07162358 | 0.0002704169 | 0.3776%
7
8
9
dH_Est | POINT | [11 empty] | AVG | STD DEV (ABS) | STD DEV (%)
ROW | A | B | C | D | E | F | G | H | I | J | K | L
1 | 0.1258816 | 0.1259037 | 0.1260814 | 0.1259703 | 0.1262372 | 0.1263041 | 0.1263488 | 0.1265725 | 0.1265501 | 0.1265277 | 0.1265053 | 0.1265053 | 0.1262823 | 0.0002635641 | 0.2087%
2 | 0.1018785 | 0.101893 | 0.1025067 | 0.1025802 | 0.1026539 | 0.1025214 | 0.1026244 | 0.1030683 | 0.103232 | 0.102831 | 0.1030831 | 0.1030237 | 0.102658 | 0.0004352381 | 0.424%
3 | 0.08577891 | 0.08626541 | 0.0866418 | 0.08682068 | 0.08651597 | 0.08629665 | 0.08645319 | 0.08678906 | 0.08694739 | 0.08676799 | 0.08734043 | 0.08712754 | 0.08664542 | 0.000420351 | 0.4851%
4 | 0.07435838 | 0.07477839 | 0.07512415 | 0.07513995 | 0.07481753 | 0.07459892 | 0.0745367 | 0.07480187 | 0.07483319 | 0.07486454 | 0.07543331 | 0.07555289 | 0.07490332 | 0.0003530779 | 0.4714%
5 | 0.06568187 | 0.0656698 | 0.06603986 | 0.06619273 | 0.06608259 | 0.06592415 | 0.06554937 | 0.06564568 | 0.06576041 | 0.0658149 | 0.06608259 | 0.06642028 | 0.06590535 | 0.0002624662 | 0.3982%
6 | 0.05857284 | 0.05853926 | 0.05874129 | 0.05892528 | 0.05883798 | 0.05888645 | 0.05869788 | 0.05857284 | 0.05861606 | 0.05865453 | 0.05889615 | 0.05932626 | 0.05877223 | 0.0002218962 | 0.3776%
7
8 | [12 empty] | 0.08586111 | 0.02314447
START
Error | POINT | [11 empty] | AVG | STD DEV (ABS)
ROW | A | B | C | D | E | F | G | H | I | J | K | L
1 | -0.01188157 | -0.03490374 | -0.006081385 | 0.0100297 | -0.005237234 | 0.001695856 | -0.01734879 | -0.0575725 | 0.01144991 | -0.002527691 | 0.0194947 | 0.002494699 | -0.007532337 | 0.02128982
2 | 0.0411215 | -0.006893024 | 0.001493339 | 0.006419794 | 0.01934614 | -0.003521362 | -0.003624383 | -0.00506826 | -0.009231979 | -0.008831049 | -8.312241e-05 | 0.0049763 | 0.003008658 | 0.01441841
3 | -0.01277891 | -0.00926541 | -0.002641795 | -0.002820677 | -0.003515969 | -0.0002966506 | -0.006453193 | 0.006210944 | 0.01805261 | 0.0002320119 | 0.01665957 | 0.01087246 | 0.001187915 | 0.009823541
4 | 0.03464162 | 0.01722161 | 0.01187585 | -0.004139947 | -0.006817525 | -0.0005989204 | -0.004536696 | -0.01680187 | 0.001166811 | -0.002864536 | 0.005566693 | 0.01244711 | 0.003930016 | 0.01353335
5 | 0.01631813 | 0.002330199 | -0.02503986 | -0.0001927272 | 0.00791741 | 0.002075853 | -0.001549372 | 0.0003543201 | 0.001239587 | -0.004814901 | -0.01008259 | 0.001579722 | -0.0008220187 | 0.009950006
6 | 0.009427165 | 0.01346074 | 0.001258714 | 0.002074724 | -0.00383798 | 0.008113554 | 0.01630212 | -0.008572835 | -0.004616059 | -0.008654533 | -0.005896149 | -0.01632626 | 0.0002277666 | 0.00996659
7
8 | [12 empty] | 6.746147e-19 | 0.01380496
| Beta | 0.820571
| Avg error | 6.746147e-19 |  | 0.14 | 0.1148799
| S.D. | 0.01380496 |  |  | 0.0168236 | 0.101075

## Summary
Nominal Area | 4.93831
Layers | 7
Conductors Wide | 2
Nominal height | 0.5433071
Height envelope | 3.80315
Nominal width | 0.6653543
Dimensions | 50% | chance of not exceeding the height envelope |  |  | 95% | chance of not exceeding the height envelope
Inside radius of curvature | 10 | 5 | 2.5 | 1000000000 | 10 | 5 | 2.5 | 1000000000
Mean radius of curvature | 10.33268 | 5 | 2.5 | 1000000000 | 10 | 5 | 2.5 | 1000000000
Conductor height | 0.5083848 | 0.4716491 | 0.4019265 | 0.5433071 | 0.4985874 | 0.4630644 | 0.3934579 | 0.5346033
Stacked height w/o keystoning | 3.558694 | 3.301544 | 2.813486 | 3.80315 | 3.490112 | 3.241451 | 2.754205 | 3.742223
Width/height | 1.308761 | 1.410698 | 1.655413 | 1.224638 | 1.334479 | 1.43685 | 1.691043 | 1.244576
Alpha | 1.066763 | 1.141727 | 1.321691 | 1.004899 | 1.085676 | 1.16096 | 1.347893 | 1.019561
Additional height due to keystoning | 0.2444549 | 0.5016056 | 0.9896634 | 2.542838e-09 | 0.2521114 | 0.5007715 | 0.9880178 | 2.538609e-09
Allowance for tolerances | 0 | 0 | 0 | 0 | 0.06092621 | 0.06092621 | 0.06092621 | 0.06092621
Total height | 3.803149 | 3.803149 | 3.803149 | 3.80315 | 3.803149 | 3.803149 | 3.803149 | 3.803149
Squared error | 7.666488e-13 | 2.609957e-13 | 1.953472e-13 | 6.466023e-18 | 8.385886e-14 | 5.296137e-13 | 3.393367e-13 | 2.648975e-13
Relative J | 1.042809 | 1.124031 | 1.319018 | 0.9757801 | 1.063301 | 1.144869 | 1.347408 | 0.9916666
Estimated B | 1.630212 | 1.512414 | 1.288838 | 1.742196 | 1.598795 | 1.484886 | 1.261682 | 1.714286
dH/H=Alpha*(W/R)
[5 empty] | One-in-hand | Three-in-hand | Four-in-hand
|  |  |  | Turns high | 7 | 8 | 9
SSE | 2.440705e-12 |  |  | Turns wide | 2 | 3 | 4
|  |  |  | Conductor width (in) | 0.6653543 | 0.4448819 | 0.3188976
|  |  |  | Conductor height (in) | 0.4019265 | 0.3950769 | 0.363
|  |  |  | Keystoning allowance(in) | 0.1413805 | 0.06555293 | 0.03474291
|  |  |  | Keystoning effect | 35.18% | 16.59% | 9.571%
|  |  |  | Rel. current density | 1.319018 | 1.170687 | 1.185342
|  |  |  | Estimated Bmax (T) | 1.288838 | 1.452139 | 1.434185
Aspect Ratio | Alpha | S.D
0.8166667 | 0.7048566 | 0.014
1.22449 | 1.004781 | 0.014
Fit | a | b
Linear, zero intercept | 0.8337 | 0
| 0.7354 | 0.1043