## Sheet1
WIRE SIZE BEFORE KEYSTONING EVERY 2"
(HARD WAY)
NUMBER | HEIGHT | WIDTH | LAY |  | NUMBER | HEIGHT | WIDTH | LAY
1 |  |  |  |  | 45
2 |  |  |  |  | 46
3 |  |  |  |  | 47
4 |  |  |  |  | 48
5 |  |  |  |  | 49
6 |  |  |  |  | 50
7 |  |  |  |  | 51
8 |  |  |  |  | 52
9 |  |  |  |  | 53
10 |  |  |  |  | 54
11 |  |  |  |  | 55
12 |  |  |  |  | 56
13 |  |  |  |  | 57
14 |  |  |  |  | 58
15 |  |  |  |  | 59
16 |  |  |  |  | 60
17 |  |  |  |  | 61
18 |  |  |  |  | 62
19 |  |  |  |  | 63
20 |  |  |  |  | 64
21 |  |  |  |  | 65
22 |  |  |  |  | 66
23 |  |  |  |  | 67
24 |  |  |  |  | 68
25 |  |  |  |  | 69
26 |  |  |  |  | 70
27 |  |  |  |  | 71
28 |  |  |  |  | 72
29 |  |  |  |  | 73
30 |  |  |  |  | 74
31 |  |  |  |  | 75
32 |  |  |  |  | 76
33 |  |  |  |  | 77
34 |  |  |  |  | 78
35 |  |  |  |  | 79
36 |  |  |  |  | 80
37 |  |  |  |  | 81
38 |  |  |  |  | 82
39 |  |  |  |  | 83
40 |  |  |  |  | 84
41 |  |  |  |  | 85
42 |  |  |  |  | 86
43 |  |  |  |  | 87
44 |  |  |  |  | 88
WIRE SIZE BEFORE KEYSTONING EVERY 2"
(HARD WAY)
NUMBER | HEIGHT | WIDTH | LAY |  | NUMBER | HEIGHT | WIDTH | LAY
89 |  |  |  |  | 124
90 |  |  |  |  | 125
91 |  |  |  |  | 126
92 |  |  |  |  | 127
93 |  |  |  |  | 128
94 |  |  |  |  | 129
95 |  |  |  |  | 130
96 |  |  |  |  | 131
97 |  |  |  |  | 132
98 |  |  |  |  | 133
99 |  |  |  |  | 134
100 |  |  |  |  | 135
101 |  |  |  |  | 136
102 |  |  |  |  | 137
103 |  |  |  |  | 138
104 |  |  |  |  | 139
105 |  |  |  |  | 140
106
107
108
109
110
111
112
113
114
115
116
117
118
119
120
121
122
123
[9 empty] | 0.372 | 0.371 | 0.364 | 0.364 | 0.367 | 0.374 | 0.365 | 0.358 | 0.37 | 0.365 | 0.367 | 0.361 | 0.371 |  |  |  | 0.378 | 0.381 | 0.388 | 0.374 | 0.375 | 0.382 | 0.379 | 0.379 | 0.369 | 0.358 | 0.373 | 0.376 | 0.381 | 0.382 | 0.361 | 0.365 | 0.377 | 0.376 | 0.366 | 0.373 | 0.384 | 0.374 | 0.376 | 0.379 | 0.379 | 0.385 | 0.375 | 0.37 | 0.382 | 0.398 | 0.381 | 0.372 | 0.376 | 0.377 | 0.378 | 0.361 | 0.358 | 0.378 | 0.38 | 0.374 | 0.367 | 0.379 | 0.371 | 0.372 | 0.373 | 0.378 | 0.388 | 0.395 | 0.389 | 0.369 | 0.359 | 0.374 | 0.372 | 0.36 | 0.367 | 0.379 | 0.383 | 0.373 | 0.37 | 0.372 | 0.365 | 0.366 | 0.358 | 0.357 | 0.38 | 0.396 | 0.388 | 0.372 | 0.378 | 0.381 | 0.375 | 0.374 | 0.384 | 0.393 | 0.384 | 0.382 | 0.366 | 0.372 | 0.38 | 0.379 | 0.366 | 0.365 | 0.389 | 0.402 | 0.388 | 0.376 | 0.371 | 0.363 | 0.358 | 0.369 | 0.377 | 0.391 | 0.402 | 0.393 | 0.372 | 0.371 | 0.373 | 0.368 | 0.358 | 0.365 | 0.382 | 0.384 | 0.389 | 0.384 | 0.381 | 0.376 | 0.339 | 0.358 | 0.355 | 0.38 | 0.39 | 0.381 | 0.358 | 0.373 | 0.367 | 0.369 | 0.358 | 0.36 | 0.373 | 0.39 | 0.39 | 0.369 | 0.405 | 0.378 | 0.38 | 0.359 | 0.367 | 0.396 | 0.415 | 0.397 | 0.399 | 0.391 | 0.403 | 0.386 | 0.369 | 0.365 | 0.384 | 0.394 | 0.393 | 0.384 | 0.392 | 0.376 | 0.362 | 0.36 | 0.378 | 0.384 | 0.381 | 0.362 | 0.359 | 0.378 | 0.38 | 0.365 | 0.347 | 0.369 | 0.384 | 0.382 | 0.386 | 0.386 | 0.377 | 0.371 | 0.36 | 0.358 | 0.373 | 0.405 | 0.413 | 0.409 | 0.394 | 0.392 | 0.39 | 0.375 | 0.367 | 0.372
[9 empty] | 0.455 | 0.43 | 0.405 | 0.402 | 0.404 | 0.394 | 0.379 | 0.374 | 0.361 | 0.385 | 0.391 | 0.41 | 0.415 | 0.383 | 0.387 | 0.388 | 0.399 | 0.396 | 0.379 | 0.383 | 0.399 | 0.394 | 0.382 | 0.379 | 0.362 | 0.38 | 0.382 | 0.382 | 0.381 | 0.366 | 0.374 | 0.387 | 0.385 | 0.375 | 0.372 | 0.384 | 0.393 | 0.398 | 0.383 | 0.373 | 0.373 | 0.387 | 0.384 | 0.378 | 0.382 | 0.369 | 0.366 | 0.374 | 0.373 | 0.38 | 0.377 | 0.374 | 0.379 | 0.378 | 0.37 | 0.367 | 0.362 | 0.376 | 0.374 | 0.382 | 0.385 | 0.362 | 0.362 | 0.376 | 0.369 | 0.365 | 0.366 | 0.374 | 0.378 | 0.374 | 0.368 | 0.361 | 0.362 | 0.372 | 0.372 | 0.37 | 0.382 | 0.368 | 0.363 | 0.37 | 0.366 | 0.373 | 0.369 | 0.367 | 0.378 | 0.373 | 0.363 | 0.363 | 0.357 | 0.36 | 0.37 | 0.37 | 0.374 | 0.364 | 0.364 | 0.367 | 0.366 | 0.343 | 0.37 | 0.368 | 0.368 | 0.369 | 0.365 | 0.364 | 0.358 | 0.362 | 0.361 | 0.366 | 0.368 | 0.362 | 0.36 | 0.365 | 0.365 | 0.361 | 0.362 | 0.367 | 0.367 | 0.368 | 0.359 | 0.364 | 0.348 | 0.363 | 0.361 | 0.363 | 0.371 | 0.357 | 0.361 | 0.368 | 0.363 | 0.365 | 0.367 | 0.374 | 0.365 | 0.375 | 0.359 | 0.364 | 0.349 | 0.357 | 0.361 | 0.36 | 0.366 | 0.36 | 0.359 | 0.363 | 0.357 | 0.357 | 0.361 | 0.363 | 0.37 | 0.365 | 0.357 | 0.36 | 0.35 | 0.36 | 0.356 | 0.361 | 0.367 | 0.359 | 0.362 | 0.361 | 0.361 | 0.359 | 0.362 | 0.355 | 0.364 | 0.367 | 0.359 | 0.353 | 0.356 | 0.358 | 0.359 | 0.365 | 0.365 | 0.358 | 0.362 | 0.36 | 0.362 | 0.363 | 0.36 | 0.352 | 0.362 | 0.363 | 0.358 | 0.357 | 0.362 | 0.367 | 0.363 | 0.364 | 0.366 | 0.36 | 0.358 | 0.366
#18 OUTSIDE EDGE OF COIL TO CENTER 5" HUB
| START |  |  | 1 GLASS HALF LAP
| POINT | [5 empty] | (HARD WAY)
ROW | A | B | C | D | E | F | G | H
1 | 0.372 | 0.371 | 0.364 | 0.364 | 0.367 | 0.374 | 0.365 | 0.358
2 | 0.75 | 0.752 | 0.752 | 0.738 | 0.742 | 0.756 | 0.744 | 0.737
3 | 1.127 | 1.128 | 1.118 | 1.111 | 1.126 | 1.13 | 1.12 | 1.116
4 | 1.503 | 1.505 | 1.496 | 1.472 | 1.484 | 1.508 | 1.5 | 1.49
5 | 1.892 | 1.874 | 1.855 | 1.846 | 1.856 | 1.868 | 1.867 | 1.869
6 | 2.272 | 2.27 | 2.243 | 2.218 | 2.234 | 2.249 | 2.242 | 2.243
7 | 2.638 | 2.635 | 2.632 | 2.62 | 2.622 | 2.625 | 2.613 | 2.606
8 | 3.011 | 3.003 | 2.99 | 2.985 | 3.004 | 3.009 | 3.002 | 2.99
9 | 3.369 | 3.376 | 3.357 | 3.354 | 3.362 | 3.369 | 3.375 | 3.38
10 | 3.784 | 3.773 | 3.756 | 3.745 | 3.765 | 3.755 | 3.744 | 3.745
11 | 4.162 | 4.157 | 4.137 | 4.107 | 4.124 | 4.133 | 4.124 | 4.11
12 | 4.522 | 4.515 | 4.51 | 4.512 | 4.537 | 4.542 | 4.518 | 4.502
13
14
15
16
ROW | I | J | K | L | M | N | O | P
1 | 0.37 | 0.365 | 0.367 | 0.361 | 0.371 | 0.421 | 0.568 | 0.701
2 | 0.739 | 0.723 | 0.74 | 0.737 | 0.752 | 0.803 | 0.929 | 1.066
3 | 1.118 | 1.108 | 1.115 | 1.107 | 1.134 | 1.201 | 1.31 | 1.438
4 | 1.485 | 1.487 | 1.486 | 1.479 | 1.507 | 1.579 | 1.698 | 1.833
5 | 1.868 | 1.86 | 1.856 | 1.851 | 1.872 | 1.945 | 2.056 | 2.19
6 | 2.252 | 2.253 | 2.24 | 2.233 | 2.238 | 2.317 | 2.436 | 2.569
7 | 2.61 | 2.622 | 2.617 | 2.624 | 2.64 | 2.71 | 2.808 | 2.94
8 | 2.991 | 2.998 | 2.956 | 2.982 | 2.995 | 3.09 | 3.198 | 3.321
9 | 3.381 | 3.367 | 3.361 | 3.36 | 3.375 | 3.449 | 3.565 | 3.717
10 | 3.765 | 3.761 | 3.754 | 3.744 | 3.767 | 3.825 | 3.927 | 4.077
11 | 4.112 | 4.13 | 4.138 | 4.126 | 4.153 | 4.211 | 4.304 | 4.448
12 | 4.502 | 4.505 | 4.505 | 4.498
13
14
15
TOP EDGE OF COIL TO BASE PLATE 5" HUB
START
| POINT | [5 empty] | (HARD WAY)
ROW | A | B | C | D | E | F | G | H
1
2
3
4
5
6
7
8
9
10
11
12
[5 empty] | 1/2 ROW | 1/2 ROW | 1/2 ROW | 1/2 ROW
ROW | I | J | K | L | M | N | O | P
0.5
1
2
3
4
5
6
7
8
9
10
11
12