## Sheet1
bolt size | 0.5
threads/in. | 20
Pitch diameter | 0.4675
tensile area | 0.1599531 | Eq. 2.1 "An Intro. to the design and Behavior of Bolted Joints".
Tensile Yield strength | 189000 | A286 Stud as shipped
Ultimate tensile str. | 211000 | A286 Stud as shipped
Tension allowable | 126000 | 2/3 Yield for Stud
Max Axial load/bolt | 20154.09 | At tension allowable
Test Load at Failure | 25000 | Pull test: Stud out of Threaded SS, Threads Pulled Out
Load at 2/3 yield per test | 6666
Applied Axial load/bolt | 5500 | 3900 | 6500 | Average, Minimum, Maximum
coeff. Of frict. |  |  |  | For Coated Plates per T. Kozub Testing
Frict. Load/bolt
Total no. bolts
total frict. Load | 0 | 0 | 0
lateral load on box | 0 | 0 | 0
Friction F.S. |  |  |  | Friction load achieved / lateral load on box.
Shear allowable | 15000 | 15000 | 15000
Thread engagement length | 1 | 1 | 1 | Eq. 3.7 "An Introduction…
Thread Shear area | 1.101521 | 1.101521 | 1.101521
Thread Shear stress | 4993.096 | 3540.559 | 5900.932 | Per Calc but less than 2/3 yield per test
Thread Shear (pull out) F.S. | 3.004148 | 4.236619 | 2.541971
calc torque to get axial load using simple formula | 42.85417
Torque for 5500lb using advanced formula and cof of .3 see Mathcad Calc. | 101 | Ft-Lbs
300 Series Austinetic (from http://www.sppusa.com/reference/stainless_steel/physical.html)
Type | UNS | Tensile (ksi) min | Yield (ksi) min | Elongation min | Hardnes (Brinell) max | Hardness (Rockwell B) max
302 | S30200 | 75 | 30 | 40% in 2" | 183 | 88
304 | S30400 | 75 | 30 | 40% in 2" | 183 | 88
304L | S30403 | 70 | 30 | 40% in 2" | 183 | 88
309 | S30900 | 75 | 30 | 40% in 2" | 217 | 95
Pull Out Testing: Bolt threaded into SS plate and pulled
Bolt Pull Out Force |  | 25000 | LB
Ratio of 2/3 yield to Tensile for 304 Plate |  | 0.2666667
Load at 2/3 yield per pull-out testing |  | 6666.667 | LB
Vendor Pull test of Stud |  | 35000 | LBS
Torqued to Failure Test (all in Ft-Lbs)
| Failure, Ft-Lbs | Apparent Yield, Ft-Lbs subjective | 2/3 Apparent Yield, Ft-Lbs | 40% of Tensile SS, Ft-Lbs | .89% of Tensile A286, Ft-Lbs | 2/3x40% Tensile SS, Ft-Lbs | 2/3x.89%Tensile A286, Ft-Lbs
Actual Box | 300 | 200 | 133.332 | 120 | 268.7204 | 79.992 | 178.9678
Actual Box | 300 | 250 | 166.665 | 120 | 268.7204 | 79.992 | 178.9678
Actual Box | 325 | 300 | 199.998 | 130 | 291.1137 | 86.658 | 193.8818
SS Plate | 375 | 275 | 183.3315 | 150 | 335.9005 | 99.99 | 223.7097
No Failure of threads, Stud Failed all times for torque test (threads fail with pull test
Recommend using 100 Ft-Lbs torque on Box Bolts
At 100 Ft-Lbs Curve from testing actual hardware shows
minimum load of 3900 lbs, max. load of 6500 lbs and average load of 5500 lbs
Theory predicts 5500 lbs at 100 Ft-Lbs using COF for bolt of .3 matching nominal test data
| Min. Load | Avg. Load | Max Load
| 3900 | 5500 | 6500
Calc. FS for Threads (FS=1.5 for 2/3 yield) | 4.236619 | 3.004148 | 2.541971
Test FS for Threads (FS=1.5 for 2/3 yield) uses 25000 lb pull test as tensile strength | 2.564103 | 1.818182 | 1.538462
Calc. FS for Friction Out of Plane | 0 | 0 | 0
Calc. FS for Bolt (unrealistically high - no torsional stress used) Allowable Yield / Row 61 Load | 7.751574 | 5.496571 | 4.650944
Torque Test FS for Bolt (for .89% Tensile and 2/3 Yield at 100FtLb) FS=1 at 2/3 Yield | 1.789678 | 1.789678 | 1.789678
For the minimum resultant load as tested at 100 Ft-Lbs with a COF of .23 for the box to the hub plate
we are just above a FS =1
For the Max resultant load as tested at 100 Ft-Lbs with a COF of .23 for the box to the hub plate
we are at 2/3 shear yield stress in the bolt threads per testing and 77% yield per theory
We are at 1/3 the Torque at which the stud failed
COF for Coated Plates | 0 | 0 | 0
At 6 kG | 6 | 6 | 6 | kG
Total In Plane EM Moment | 70653 | 70653 | 70653 | in-lbf
% In Plane Load to Hub/Box Shear | 42.03% | 42.03% | 42.03% | Calculated by Irv. Zatz
Moment Arm to Interface | 3.25 | 3.25 | 3.25 | in
In Plane Shear Load per Interface | 4569 | 4569 | 4569 | lbf
Out Of Plane EM (shear) Load Total | 5073 | 5073 | 5073 | lbf
Out Of Plane EM (shear) Load per Side | 2536.5 | 2536.5 | 2536.5 | lbf
Field Strength kG | 6 | 5 | 4 | kG
In Plane Load | 4569 | 3172.917 | 2030.667 | lbf
Out Of Plane Load | 2536.5 | 2113.75 | 1691 | lbf
Resultant Load | 5225.858 | 3812.524 | 2642.553 | lbf
Min Bolt Tension | 3900 | 3900 | 3900 | lbf
Avg. Bolt Tension | 5500 | 5500 | 5500 | lbf
Max. Bolt Tension | 6500 | 6500 | 6500 | lbf
Min Resistance to Load | 0 | 0 | 0 | lbf
Avg Resistance to Load | 0 | 0 | 0 | lbf
Max Resistance to Load | 0 | 0 | 0 | lbf
Min. FS Friction OOP | 0 | 0 | 0
Avg. FS Friction OOP | 0 | 0 | 0
Max. FS Friction OOP | 0 | 0 | 0
Min. FS Friction IP | 0 | 0 | 0
Avg. FS Friction IP | 0 | 0 | 0
Max. FS Friction IP | 0 | 0 | 0
Min. FS Friction Resultant | 0 | 0 | 0
Avg. FS Friction Resultant | 0 | 0 | 0
Max. FS Friction Resultant | 0 | 0 | 0