## Summary
Summary of MTM Winding Surface Measurements
|  | A1 | A2 | A3 | A4 | A5 | A6 | B1 | B2 | B3 | B4 | B5 | B6 | C1 | C2 | C3 | C4 | C5 | C6 | All Coils
M-M1 | Side A | 2006-05-31 08:56 | 2006-06-27 08:52 | 2006-07-26 15:04 | 2006-11-13 01:39 | 2007-02-27 05:42 | 2007-03-23 06:25 | 2006-09-25 23:46 | 2006-10-26 04:19 | 2006-12-22 12:12 | 2007-01-19 02:02 | 2007-02-10 04:17 | 2007-05-22 14:59 |  |  | 2006-02-23 16:04 | 2006-03-23 09:04 | 2006-04-23 15:37 | 2007-05-06 16:45
| Sample Points: | 92 | 188 | 166 | 384 | 384 | 381 | 362 | 363 | 175 | 361 | 361 | 365 |  |  | 230 | 661 | 601 | 536
| OOT: |  |  | 126 | 130 | 63 | 128 | 114 | 103 | 117 | 76 | 55 | 94 |  |  | 341 |  |  | 118
| Average Deviation: | -0.002483696 | -0.002102439 | 0.0009045845 | -0.00337890625 | 0.001977083 | -0.005550656 | 0.002866575 | -0.0001170799 | -0.0004821918 | -0.002731302 | -2.65928e-05 | 0.0005526027 |  |  | 0.003541249 | 0.002576853 | 0.0006735441 | -0.001415858
| Maximum Deviation: | 0.0294 | 0.01163122 | 0.017 | 0.02001447 | 0.0198 | 0.0177 | 0.0229 | 0.02510239 | 0.0206 | 0.01403379 | 0.0215 | 0.0254 |  |  | 0.0485 | 0.02900745 | 0.0383 | 0.024 | 0.0485 | Max
| Minimum Deviation: | -0.0223 | -0.0274 | -0.0202 | -0.0216 | -0.0165 | -0.0293 | -0.0252 | -0.01783616 | -0.02380594 | -0.0266 | -0.025 | -0.02301105 |  |  | -0.04562581 | -0.0226 | -0.03414451 | -0.0205 | -0.04562581 | Min
| Deviation Range: | 0.0517 | 0.03903122 | 0.0372 | 0.04161447 | 0.0363 | 0.047 | 0.0481 | 0.04293855 | 0.04440594 | 0.04063379 | 0.0465 | 0.04841105 |  |  | 0.09412581 | 0.05160745 | 0.07244451 | 0.0445 | 0.09412581 | Range
N-N1 | Side B | 2006-05-31 08:56 | 2006-06-26 12:11 | 2006-07-26 15:55 | 2006-11-13 01:48 | 2007-02-27 05:45 | 2007-03-23 06:35 | 2006-09-26 12:48 | 2006-10-26 01:13 | 2006-12-22 12:11 | 2007-01-19 02:06 | 2007-02-10 03:18 | 2007-05-22 15:02 |  |  | 2006-02-23 16:57 | 2006-03-23 18:47 | 2006-04-23 16:20 | 2007-05-06 16:47
| Sample Points: | 353 | 186 | 163 | 383 | 380 | 377 | 367 | 361 | 173 | 361 | 365 | 355 |  |  | 234 | 539 | 580 | 539
| OOT: |  |  | 114 | 111 | 73 | 80 | 93 | 154 | 84 | 115 | 76 | 71 |  |  | 328 |  |  | 94
| Average Deviation: | -0.001959773 | -0.001469552 | -0.002159942 | 0.001091645 | -0.0005165789 | -0.001480106 | -0.0005588556 | -0.002143767 | -0.0008883657 | -0.00578615 | -0.002300548 | -0.0001557746 |  |  | 0.002227829 | 0.004482746 | 0.003315862 | 0.001369202
| Maximum Deviation: | 0.0321 | 0.02650071 | 0.01583074 | 0.02653352 | 0.01270981 | 0.021 | 0.03204515 | 0.0265 | 0.02650707 | 0.02433179 | 0.02213712 | 0.01870466 |  |  | 0.0425 | 0.0236 | 0.03052614 | 0.0241 | 0.0425 | Max
| Minimum Deviation: | -0.02970774 | -0.0166 | -0.0243 | -0.0164 | -0.0186 | -0.01863399 | -0.02674291 | -0.02824071 | -0.0272 | -0.0267109 | -0.02843251 | -0.02874437 |  |  | -0.04653505 | -0.0193 | -0.024 | -0.01793339 | -0.04653505 | Min
| Deviation Range: | 0.06180774 | 0.04310071 | 0.04013074 | 0.04293352 | 0.03130981 | 0.03963399 | 0.05878806 | 0.05474071 | 0.05370707 | 0.05104269 | 0.05056963 | 0.04744903 |  |  | 0.08903505 | 0.0429 | 0.05452614 | 0.04203339 | 0.08903505 | Range

## Sheet1
|  | A1 | A2 | A3 | A4 | A5 | A6 | B1 | B2 | B3 | B4 | B5 | B6 | C1 | C2 | C3 | C4 | C5 | C6
M-M1 | Base | 2006-05-31 08:56 | 2006-06-27 08:52 | 2006-07-26 15:04 | 2006-11-13 01:39 | 2007-02-27 05:42 | 2007-03-23 06:25 | 2006-09-25 23:46 | 2006-10-26 04:19 | 2006-12-22 12:12 | 2007-01-19 02:02 | 2007-02-10 04:17 | 2007-05-22 14:59 |  |  | 2006-02-23 16:04 | 2006-03-23 09:04 | 2006-04-23 15:37 | 2007-05-06 16:45
| Sample Points: | 92 | 188 | 166 | 384 | 384 | 381 | 362 | 363 | 175 | 361 | 361 | 365 |  |  | 230 | 661 | 601 | 536
|  |  |  | 66 | 130 | 63 | 128 | 114 | 103 | 80 | 76 | 55 | 94 |  |  | 150 |  |  | 118
| Average Deviation: | -0.002483696 | -0.00408883 | -0.002834337 | -0.00337890625 | 0.001977083 | -0.005550656 | 0.002866575 | -0.0001170799 | 0.0008817143 | -0.002731302 | -2.65928e-05 | 0.0005526027 |  |  | 0.003117391 | 0.002576853 | 0.0006735441 | -0.001415858
| Maximum Deviation: | 0.0294 | 0.01163122 | 0.0161 | 0.02001447 | 0.0198 | 0.0177 | 0.0229 | 0.02510239 | 0.0206 | 0.01403379 | 0.0215 | 0.0254 |  |  | 0.0485 | 0.02900745 | 0.0383 | 0.024
| Minimum Deviation: | -0.0223 | -0.0274 | -0.0202 | -0.0216 | -0.0165 | -0.0293 | -0.0252 | -0.01783616 | -0.023 | -0.0266 | -0.025 | -0.02301105 |  |  | -0.04562581 | -0.0226 | -0.03414451 | -0.0205
| Deviation Range: | 0.0517 | 0.03903122 | 0.0363 | 0.04161447 | 0.0363 | 0.047 | 0.0481 | 0.04293855 | 0.0436 | 0.04063379 | 0.0465 | 0.04841105 |  |  | 0.09412581 | 0.05160745 | 0.07244451 | 0.0445
M-M1 | Septum |  | 2006-06-27 08:52 | 2006-07-26 15:02 | [5 empty] | 2006-12-22 12:09 | [5 empty] | 2006-02-24 16:12
| Sample Points: |  | 181 | 183 | [5 empty] | 190 | [5 empty] | 747
|  |  |  | 60 | [5 empty] | 37 | [5 empty] | 191
| Average Deviation: |  | -3.922652e-05 | 0.004296175 | [5 empty] | -0.001738421 | [5 empty] | 0.003671754
| Maximum Deviation: |  | 0.0104 | 0.017 | [5 empty] | 0.0153 | [5 empty] | 0.02464527
| Minimum Deviation: |  | -0.009518873 | -0.0166 | [5 empty] | -0.02380594 | [5 empty] | -0.01524772
| Deviation Range: |  | 0.01991887 | 0.0336 | [5 empty] | 0.03910594 | [5 empty] | 0.03989299
N-N1 | Base | 2006-05-31 08:56 | 2006-06-26 12:11 | 2006-07-26 15:55 | 2006-11-13 01:48 | 2007-02-27 05:45 | 2007-03-23 06:35 | 2006-09-26 12:48 | 2006-10-26 01:13 | 2006-12-22 12:11 | 2007-01-19 02:06 | 2007-02-10 03:18 | 2007-05-22 15:02 |  |  | 2006-02-23 16:57 | 2006-03-23 18:47 | 2006-04-23 16:20 | 2007-05-06 16:47
| Sample Points: | 353 | 186 | 163 | 383 | 380 | 377 | 367 | 361 | 173 | 361 | 365 | 355 |  |  | 234 | 539 | 580 | 539
|  |  |  | 79 | 111 | 73 | 80 | 93 | 154 | 27 | 115 | 76 | 71 |  |  | 137 |  |  | 94
| Average Deviation: | -0.001959773 | -0.003134409 | -0.003060736 | 0.001091645 | -0.0005165789 | -0.001480106 | -0.0005588556 | -0.002143767 | -0.001561272 | -0.00578615 | -0.002300548 | -0.0001557746 |  |  | -0.002381624 | 0.004482746 | 0.003315862 | 0.001369202
| Maximum Deviation: | 0.0321 | 0.02650071 | 0.01583074 | 0.02653352 | 0.01270981 | 0.021 | 0.03204515 | 0.0265 | 0.01881418 | 0.02433179 | 0.02213712 | 0.01870466 |  |  | 0.0425 | 0.0236 | 0.03052614 | 0.0241
| Minimum Deviation: | -0.02970774 | -0.0166 | -0.0243 | -0.0164 | -0.0186 | -0.01863399 | -0.02674291 | -0.02824071 | -0.0166 | -0.0267109 | -0.02843251 | -0.02874437 |  |  | -0.04653505 | -0.0193 | -0.024 | -0.01793339
| Deviation Range: | 0.06180774 | 0.04310071 | 0.04013074 | 0.04293352 | 0.03130981 | 0.03963399 | 0.05878806 | 0.05474071 | 0.03541418 | 0.05104269 | 0.05056963 | 0.04744903 |  |  | 0.08903505 | 0.0429 | 0.05452614 | 0.04203339
M-M1 | Septum |  | 2006-06-26 12:11 | 2006-07-26 15:53 | [5 empty] | 2006-12-22 12:08 | [5 empty] | 2006-02-24 16:15
| Sample Points: |  | 149 | 184 | [5 empty] | 188 | [5 empty] | 747
|  |  |  | 35 | [5 empty] | 57 | [5 empty] | 191
| Average Deviation: |  | 0.0006087248 | -0.001361957 | [5 empty] | -0.0002691489 | [5 empty] | 0.003671754
| Maximum Deviation: |  | 0.0193 | 0.014 | [5 empty] | 0.02650707 | [5 empty] | 0.02464527
| Minimum Deviation: |  | -0.0096 | -0.01362171 | [5 empty] | -0.0272 | [5 empty] | -0.01524772
| Deviation Range: |  | 0.0289 | 0.02762171 | [5 empty] | 0.05370707 | [5 empty] | 0.03989299