## Sheet1
[11 empty] | E | 375000 | psi
54.1875
3/2/07 4th Run (a long story)
Load (lbf) | Stress (psi) | MTS Rdg (in) | DeltaL | Bogus Strain .315 assumed |  |  | 2/28/07 1st Run
1 | 5.102041 | 0.091 | 0 | 0 |  |  | Load (lbf) | Stress (psi) | Indicator Rdg (in) | DeltaL | Strain
7 | 35.71429 | 0.092 | 0.001 | 0.003174603 |  |  | 4 | 20.40816 | 0.2031 | 0 | 0
10 | 51.02041 | 0.092 | 0.001 | 0.003174603 |  |  | 7 | 35.71429 | 0.2033 | 0.0002 | 0.0006389776
41 | 209.1837 | 0.093 | 0.002 | 0.006349206 |  |  | 8 | 40.81633 | 0.20335 | 0.00025 | 0.000798722
77 | 392.8571 | 0.094 | 0.003 | 0.00952381 |  |  | 10 | 51.02041 | 0.2035 | 0.0004 | 0.001277955
117 | 596.9388 | 0.095 | 0.004 | 0.01269841 |  |  | 17 | 86.73469 | 0.2036 | 0.0005 | 0.001597444
177 | 903.0612 | 0.096 | 0.005 | 0.01587302 |  |  | 22 | 112.2449 | 0.20375 | 0.00065 | 0.002076677
246 | 1255.102 | 0.097 | 0.006 | 0.01904762 |  |  | 28 | 142.8571 | 0.2038 | 0.0007 | 0.002236422
312 | 1591.837 | 0.098 | 0.007 | 0.02222222 |  |  | 37 | 188.7755 | 0.20415 | 0.00105 | 0.003354633
429 | 2188.776 | 0.099 | 0.008 | 0.02539683 |  |  | 42 | 214.2857 | 0.20435 | 0.00125 | 0.00399361
522 | 2663.265 | 0.1 | 0.009 | 0.02857143 |  |  | 42 | 214.2857 | 0.2047 | 0.0016 | 0.005111821
654 | 3336.735 | 0.101 | 0.01 | 0.03174603 |  |  | 51 | 260.2041 | 0.2048 | 0.0017 | 0.00543131
813 | 4147.959 | 0.102 | 0.011 | 0.03492063 |  |  | 58 | 295.9184 | 0.20505 | 0.00195 | 0.006230032
980 | 5000 | 0.103 | 0.012 | 0.03809524 | 656250 | 4541.522 | 65 | 331.6327 | 0.2051 | 0.002 | 0.006389776
1154 | 5887.755 | 0.104 | 0.013 | 0.04126984 |  |  | 74 | 377.551 | 0.20525 | 0.00215 | 0.00686901
1342 | 6846.939 | 0.105 | 0.014 | 0.04444444 |  |  | 84 | 428.5714 | 0.20535 | 0.00225 | 0.007188498
1547 | 7892.857 | 0.106 | 0.015 | 0.04761905 |  |  | 94 | 479.5918 | 0.20545 | 0.00235 | 0.007507987
1760 | 8979.592 | 0.107 | 0.016 | 0.05079365 |  |  | 103 | 525.5102 | 0.2055 | 0.0024 | 0.007667732
1970 | 10051.02 | 0.108 | 0.017 | 0.05396825 |  |  | 117 | 596.9388 | 0.2056 | 0.0025 | 0.00798722
2231 | 11382.65 | 0.109 | 0.018 | 0.05714286 |  |  | 125 | 637.7551 | 0.2057 | 0.0026 | 0.008306709
2455 | 12525.51 | 0.11 | 0.019 | 0.06031746 |  |  | 139 | 709.1837 | 0.20595 | 0.00285 | 0.009105431
2730 | 13928.57 | 0.111 | 0.02 | 0.06349206 |  |  | 150 | 765.3061 | 0.20645 | 0.00335 | 0.01070288
2975 | 15178.57 | 0.112 | 0.021 | 0.06666667 |  |  | 168 | 857.1429 | 0.20645 | 0.00335 | 0.01070288
3293 | 16801.02 | 0.113 | 0.022 | 0.06984127 |  |  | 167 | 852.0408 | 0.2065 | 0.0034 | 0.01086262
3492 | 17816.33 | 0.114 | 0.023 | 0.07301587 |  |  | 177 | 903.0612 | 0.2065 | 0.0034 | 0.01086262
3754 | 19153.06 | 0.115 | 0.024 | 0.07619048 |  |  | 179 | 913.2653 | 0.2065 | 0.0034 | 0.01086262
4027 | 20545.92 | 0.116 | 0.025 | 0.07936508 |  |  | 213 | 1086.735 | 0.2068 | 0.0037 | 0.01182109
4612 | 23530.61 | 0.118 | 0.027 | 0.08571429 |  |  | 230 | 1173.469 | 0.20705 | 0.00395 | 0.01261981
4829 | 24637.76 | 0.119 | 0.028 | 0.08888889 |  |  | 242 | 1234.694 | 0.2071 | 0.004 | 0.01277955
5179 | 26423.47 | 0.12 | 0.029 | 0.09206349 |  |  | 258 | 1316.327 | 0.20725 | 0.00415 | 0.01325879
5416 | 27632.65 | 0.121 | 0.03 | 0.0952381 |  |  | 275 | 1403.061 | 0.2074 | 0.0043 | 0.01373802
5911 | 30158.16 | 0.122 | 0.031 | 0.0984127 |  |  | 290 | 1479.592 | 0.2075 | 0.0044 | 0.01405751
[7 empty] | 320 | 1632.653 | 0.2076 | 0.0045 | 0.014377
[7 empty] | 328 | 1673.469 | 0.2076 | 0.0045 | 0.014377
[7 empty] | 350 | 1785.714 | 0.20775 | 0.00465 | 0.01485623
[7 empty] | 374 | 1908.163 | 0.2079 | 0.0048 | 0.01533546
[7 empty] | 388 | 1979.592 | 0.2081 | 0.005 | 0.01597444
[7 empty] | 418 | 2132.653 | 0.2086 | 0.0055 | 0.01757188
[7 empty] | 448 | 2285.714 | 0.2087 | 0.0056 | 0.01789137
[7 empty] | 453 | 2311.224 | 0.2089 | 0.0058 | 0.01853035
[7 empty] | 470 | 2397.959 | 0.20905 | 0.00595 | 0.01900958
[7 empty] | 510 | 2602.041 | 0.20915 | 0.00605 | 0.01932907
[7 empty] | 520 | 2653.061 | 0.20935 | 0.00625 | 0.01996805
[7 empty] | 560 | 2857.143 | 0.2094 | 0.0063 | 0.0201278
[7 empty] | 580 | 2959.184 | 0.20945 | 0.00635 | 0.02028754
[7 empty] | 623 | 3178.571 | 0.2096 | 0.0065 | 0.02076677
[7 empty] | 657 | 3352.041 | 0.20965 | 0.00655 | 0.02092652
[7 empty] | 687 | 3505.102 | 0.20985 | 0.00675 | 0.0215655
[7 empty] | 714 | 3642.857 | 0.2101 | 0.007 | 0.02236422
[7 empty] | 795 | 4056.122 | 0.2105 | 0.0074 | 0.02364217
[7 empty] | 815 | 4158.163 | 0.2107 | 0.0076 | 0.02428115
[7 empty] | 849 | 4331.633 | 0.2109 | 0.0078 | 0.02492013
[7 empty] | 881 | 4494.898 | 0.21115 | 0.00805 | 0.02571885
[7 empty] | 917 | 4678.571 | 0.2113 | 0.0082 | 0.02619808
[7 empty] | 1008 | 5142.857 | 0.21145 | 0.00835 | 0.02667732
[7 empty] | 1037 | 5290.816 | 0.2115 | 0.0084 | 0.02683706
[7 empty] | 1068 | 5448.98 | 0.2116 | 0.0085 | 0.02715655
[7 empty] | 1136 | 5795.918 | 0.2118 | 0.0087 | 0.02779553
[7 empty] | 1161 | 5923.469 | 0.2119 | 0.0088 | 0.02811502
[7 empty] | 1201 | 6127.551 | 0.21195 | 0.00885 | 0.02827476
[7 empty] | 1237 | 6311.224 | 0.2121 | 0.009 | 0.02875399
[7 empty] | 1292 | 6591.837 | 0.21265 | 0.00955 | 0.03051118
[7 empty] | 1370 | 6989.796 | 0.2131 | 0.01 | 0.03194888
[7 empty] | 1450 | 7397.959 | 0.21325 | 0.01015 | 0.03242812
[7 empty] | 1480 | 7551.02 | 0.2133 | 0.0102 | 0.03258786
[7 empty] | 1558 | 7948.98 | 0.21345 | 0.01035 | 0.03306709
[7 empty] | 1600 | 8163.265 | 0.21365 | 0.01055 | 0.03370607
[7 empty] | 1661 | 8474.49 | 0.2137 | 0.0106 | 0.03386581
[7 empty] | 1730 | 8826.531 | 0.2139 | 0.0108 | 0.03450479
[7 empty] | 1810 | 9234.694 | 0.21415 | 0.01105 | 0.03530351
[7 empty] | 1869 | 9535.714 | 0.2147 | 0.0116 | 0.0370607
[7 empty] | 1945 | 9923.469 | 0.215 | 0.0119 | 0.03801917
[7 empty] | 2004 | 10224.49 | 0.21515 | 0.01205 | 0.0384984
[7 empty] | 2080 | 10612.24 | 0.2154 | 0.0123 | 0.03929712
[7 empty] | 2176 | 11102.04 | 0.21555 | 0.01245 | 0.03977636
[7 empty] | 2245 | 11454.08 | 0.21565 | 0.01255 | 0.04009585
[7 empty] | 2331 | 11892.86 | 0.2157 | 0.0126 | 0.04025559
[7 empty] | 2375 | 12117.35 | 0.2158 | 0.0127 | 0.04057508
[7 empty] | 2464 | 12571.43 | 0.2159 | 0.0128 | 0.04089457
[7 empty] | 2551 | 13015.31 | 0.2161 | 0.013 | 0.04153355
[7 empty] | 2615 | 13341.84 | 0.21655 | 0.01345 | 0.04297125
[7 empty] | 2699 | 13770.41 | 0.2168 | 0.0137 | 0.04376997
[7 empty] | 2747 | 14015.31 | 0.217 | 0.0139 | 0.04440895
[7 empty] | 2837 | 14474.49 | 0.2171 | 0.014 | 0.04472843
[7 empty] | 2921 | 14903.06 | 0.2173 | 0.0142 | 0.04536741
[7 empty] | 2991 | 15260.2 | 0.2173 | 0.0142 | 0.04536741
[7 empty] | 3079 | 15709.18 | 0.21745 | 0.01435 | 0.04584665
[7 empty] | 3156 | 16102.04 | 0.2176 | 0.0145 | 0.04632588
[7 empty] | 3227 | 16464.29 | 0.21765 | 0.01455 | 0.04648562
[7 empty] | 3314 | 16908.16 | 0.2177 | 0.0146 | 0.04664537
[7 empty] | 3412 | 17408.16 | 0.21845 | 0.01535 | 0.04904153
[7 empty] | 3504 | 17877.55 | 0.2186 | 0.0155 | 0.04952077
[7 empty] | 3604 | 18387.76 | 0.2188 | 0.0157 | 0.05015974
[7 empty] | 3685 | 18801.02 | 0.219 | 0.0159 | 0.05079872
[7 empty] | 3755 | 19158.16 | 0.2192 | 0.0161 | 0.0514377
[7 empty] | 3827 | 19525.51 | 0.2193 | 0.0162 | 0.05175719
[7 empty] | 3908 | 19938.78 | 0.2194 | 0.0163 | 0.05207668
[7 empty] | 3966 | 20234.69 | 0.2195 | 0.0164 | 0.05239617
[7 empty] | 3999 | 20403.06 | 0.21955 | 0.01645 | 0.05255591
[7 empty] | 4094 | 20887.76 | 0.2196 | 0.0165 | 0.05271565
[7 empty] | 4174 | 21295.92 | 0.2197 | 0.0166 | 0.05303514
[7 empty] | 4273 | 21801.02 | 0.2198 | 0.0167 | 0.05335463
[7 empty] | 4370 | 22295.92 | 0.2201 | 0.017 | 0.0543131
[7 empty] | 4455 | 22729.59 | 0.2205 | 0.0174 | 0.05559105
[7 empty] | 4558 | 23255.1 | 0.22075 | 0.01765 | 0.05638978
[7 empty] | 4613 | 23535.71 | 0.221 | 0.0179 | 0.0571885
[7 empty] | 4655 | 23750 | 0.2211 | 0.018 | 0.05750799
[7 empty] | 4759 | 24280.61 | 0.2213 | 0.0182 | 0.05814696
[7 empty] | 4822 | 24602.04 | 0.2214 | 0.0183 | 0.05846645
[7 empty] | 4905 | 25025.51 | 0.2215 | 0.0184 | 0.05878594
[7 empty] | 4958 | 25295.92 | 0.22165 | 0.01855 | 0.05926518
[7 empty] | 5044 | 25734.69 | 0.2218 | 0.0187 | 0.05974441
[7 empty] | 5075 | 25892.86 | 0.2221 | 0.019 | 0.06070288
[7 empty] | 5144 | 26244.9 | 0.2226 | 0.0195 | 0.06230032
[7 empty] | 5217 | 26617.35 | 0.2229 | 0.0198 | 0.06325879
[7 empty] | 5272 | 26897.96 | 0.2231 | 0.02 | 0.06389776
[7 empty] | 5260 | 26836.73 | 0.2234 | 0.0203 | 0.06485623
[7 empty] | 5403 | 27566.33 | 0.224 | 0.0209 | 0.06677316