## Sheet1
Center Element - Friction Mat'l Description (300 Series SS unless noted) | Side Plate Description (300 Series SS) | Contact Pressure (KSI) | Temperature (K) | Failing Axial Load (lbf) | Effective Mu | Notes
Mill Finish | Mill Finish | 4 | 293 | 2100 | 0.2625
Mill Finish | Mill Finish | 6 | 293 | 2476 | 0.2063333
100/120 (6 mil) diamond, grit blast prep, Stycast w/23LV, room temp appl. | Mill Finish | 2 | 293 | 1912 | 0.478
100/120 (6 mil) diamond, grit blast prep, Stycast w/23LV, room temp appl. | Mill Finish | 2 | 77 (immersed) | 1936 | 0.484 | trans load applied cold
100/120 (6 mil) diamond, grit blast prep, Stycast w/23LV, room temp appl. | Mill Finish | 4 | 293 | 4217 | 0.527125
100/120 (6 mil) diamond, grit blast prep, Stycast w/23LV, room temp appl. | Mill Finish | 4 | 77 (immersed) | 3904 | 0.488 | trans load applied cold
100/120 (6 mil) diamond, grit blast prep, Stycast w/23LV, room temp appl. | Mill Finish | 6 | 293 | 5988 | 0.499
100/120 (6 mil) diamond, grit blast prep, Stycast w/23LV, room temp appl. | Mill Finish | 6 | 77 (immersed) | 6342 | 0.5285 | trans load applied cold
G-10, 100 grit paper, orbitally sanded | 100/120 m-inch machined | 6 | 293 | 2184 | 0.182
50/60 (12 mil) diamond, grit blast prep, "light" electroless Ni binder | 100/120 m-inch machined | 6 | 293 | 8103 | 0.67525
50/60 (12 mil) diamond, grit blast prep, "light" electroless Ni binder | 100/120 m-inch machined | 6 | 77 (immersed) | 6576 | 0.548 | trans load applied cold
50/60 (12 mil) diamond, grit blast prep, "standard" electroless Ni binder | 100/120 m-inch machined | 6 | 293 | 6881 | 0.5734167
same as above | same as above | 6 | 293 | 6641 | 0.5534167 | a repeat
100/120 m-inch machined | 100/120 m-inch machined | 6 | 293 | 2800 | 0.2333333
50/60 (12 mil) diamond, grit blast prep, "light" electroless Ni binder | 100/120 m-inch machined | 6 | 80 (allowed to boil off) | 6396 | 0.533 | trans load applied warm, not immersed but cold (LWBO)
50/60 (12 mil) diamond, grit blast prep, "standard" electroless Ni binder | 100/120 m-inch machined | 6 | 80 (allowed to boil off) | 6357 | 0.52975 | LWBO
100/120 (6 mil) diamond, grit blast prep, Stycast w/23LV, room temp appl. | 100/120 m-inch machined | 9.5 | 80 (allowed to boil off) | 8700 | 0.4578947 | LWBO, this was initially reported as 0.73
100/120 (6 mil) diamond, CTD-540, grit blast prep | 100/120 m-inch machined | 9.5 | 80 (allowed to boil off) | 9622 | 0.5064211 | LWBO
60/80 (12 mil) diamond, CTD-540, grit blast prep | 100/120 m-inch machined | 9.5 | 80 (allowed to boil off) | 10564 | 0.556 | LWBO
Grit blasted only | 100/120 m-inch machined | 9.5 | 80 (allowed to boil off) | 4580 | 0.2410526 | LWBO
Grit blasted with 2 each 0.004 shims coated both sides w/Standard Ni and 60/80 (12 mil) diamond | 100/120 m-inch machined | 9.5 | 80 (allowed to boil off) | 10500 | 0.5526316 | LWBO