## New weld Analysis calcs
NEW WELD ANALYSIS
Avg. Compressive running load | 12000 | lbs/in
Avg. Shear Running Load | 4200 | lbs/in
Geometry
gap between shims | 0.25 | in
shim width (W) | 4 | in
shear shim thickness (t) | 0.425 | in
compressive puck thickness | 0.5 | in
compressive puck diameter (d) | 1.5 | in
Puck Area | 1.767146 | in^2
Location of hole
distance to hole from edge (e) | 1.5 | in
e-d/2 | 0.75 | in
tearout area (2*(e-d/2)*t | 0.6375 | in
friction (sst on sst) | 0.3 | in
Stresses
shear force on shim | 17850 | lbs
compressive force on puck | 51000 | lbs
Compressive stress on puck | 28860.1 | psi
shear force from friction on puck | 15300 | lbs
shear tearout | 24000 | psi
Stress Concentraion a single around hole
snom = P/t/(W-d) | 16800 | psi
d/W | 0.375
Kt = 3-3.13*(d/W) +3.66*(d/W)^2… | 2.260254
smax = Kt*snom | 37972.27 | psi
If multiple holes in one shim
L shim (shim length) | 12 | in
holes in shim | 3
Spacing (L) | 4 | in
shear force on shim | 51450 | lb
snom = P/t/(W-d) | 16141.18 | psi
d/L | 0.375
Kt = 3-3.13*(d/L) +3.057*(d/L)^2… | 1.928174
smax = Kt*snom | 31122.99 | psi
Weld
weld size | 0.300475 | in
Average weld Stress | 13977.87 | psi
e
Load
40 degree tearout
Hole Diameter
L