## Sheet1
Outside of A to outside of B septum cladding measurements
Measurements were taken across the tee including the cladding on boths sides A and B
Nominal measured tee thickness 0.770
Two pieces of cladding total thickness .096
Combined total thickness of tee and two pieces of cladding .866
All measurements made to right of clamp number
clamp # | measurement | Delta | clamp # | measurement | Delta | clamp # | measurement | Delta | clamp # | measurement | Delta
2 | Lead area |  | 3 | 0.895 | 0.029 | 50 | 0.87 | 0.004 | 51 | 0.87 | 0.004
4 | 0.898 | 0.032 | 5 | 0.926 | 0.06 | 52 | 0.87 | 0.004 | 53 | 0.888 | 0.022
6 | 0.919 | 0.053 | 7 | 0.922 | 0.056 | 54 | 0.888 | 0.022 | 55 | 0.89 | 0.024
8 | 0.941 | 0.075 | 9 | 0.888 | 0.022 | 56 | 0.896 | 0.03 | 57 | 0.9 | 0.034
10 | 0.889 | 0.023 | 11 | 0.888 | 0.022 | 58 | 0.9 | 0.034 | 59 | 0.91 | 0.044
12 | 0.901 | 0.035 | 13 | 0.886 | 0.02 | 60 | 0.898 | 0.032 | 61 | 0.895 | 0.029
14 | 0.853 | -0.013 | 15 | N/A |  | 62 | 0.899 | 0.033 | 63 | 0.895 | 0.029
16 | 0.877 | 0.011 | 17 | 0.879 | 0.013 | 64 | 0.928 | 0.062 | 65 | 0.876 | 0.01
18 | 0.888 | 0.022 | 19 | 0.865 | -0.001 | 66 | 0.908 | 0.042 | 67 | 0.898 | 0.032
20 | 0.878 | 0.012 | 21 | 0.864 | -0.002 | 68 | 0.908 | 0.042 | 69 | 0.905 | 0.039
22 | 0.895 | 0.029 | 23 | 0.876 | 0.01 | 70 | 0.895 | 0.029 | 71 | 0.898 | 0.032
24 | 0.899 | 0.033 | 25 | 0.895 | 0.029 | 72 | 0.89 | 0.024 | 73 | 0.88 | 0.014
26 | 0.883 | 0.017 | 27 | 0.882 | 0.016 | 74 | 0.876 | 0.01 | 75 | 0.883 | 0.017
28 | 0.862 | -0.004 | 29 | 0.87 | 0.004 | 76 | 0.889 | 0.023 | 77 | 0.902 | 0.036
30 | 0.862 | -0.004 | 31 | 0.864 | -0.002 | 78 | 0.902 | 0.036 | 79 | 0.918 | 0.052
32 | 0.872 | 0.006 | 33 | 0.876 | 0.01 | 80 | 0.885 | 0.019 | 81 | 0.915 | 0.049
34 | 0.881 | 0.015 | 35 | 0.881 | 0.015 | 82 | 0.884 | 0.018 | 83 | 0.884 | 0.018
36 | 0.888 | 0.022 | 37 | 0.92 | 0.054 | 84 | 0.92 | 0.054 | 85 | 0.906 | 0.04
38 | 0.885 | 0.019 | 39 | 0.887 | 0.021 | 86 | 0.919 | 0.053 | 87 | 0.924 | 0.058
40 | 0.91 | 0.044 | 41 | 0.9 | 0.034 | 88 | 0.931 | 0.065 | 89 | 0.934 | 0.068
42 | 0.898 | 0.032 | 43 | 0.88 | 0.014 | 90 | 0.928 | 0.062 | 91 | 0.965 | 0.099
44 | 0.864 | -0.002 | 45 | 0.868 | 0.002 | 92 | 0.935 | 0.069 | 93 | 0.885 | 0.019
46 | 0.861 | -0.005 | 47 | 0.868 | 0.002 | 94 | 0.887 | 0.021 | 95 | Lead area
48 | 0.863 | -0.003 | 49 | 0.868 | 0.002 | 96 | Lead area |  | 1 | Lead area
|  |  | NOTE : | This color means tight radius area
November 9.2005