## 4A-2ND
Comments: | 4A-2nd run @77K with 1kip load cell |  |  |  | Tue Nov 16 16:29:19 2004
Delay Time: | 0.1 | seconds |  |  | Samples per second | 11.47
Channel | Conversion Factor |  | Gage Length
Stroke | 0.05 | in/volt |  |  | Minimum load measured | -0.16 | lbs
Load | 100 | lbs/volt |  |  | Maximum load measured | 262.52 | lbs
Strain1 | 0.000125 | in/volt | 0.125 | in
Strain2 | 0.000125 | in/volt | 0.125 | in
Strain3 | 0.000125 | in/volt | 0.125 | in
Dimensions: | Thickness | XDimension | YDimension
inches | 0.055 | 0.1948 | 1
X-Section Area: | 0.1948 | in^2
Test Direction | Tension
Time | Displacement | Load | Strain1 | Strain2 | Strain3 | Ave Strain |  | Strain | Stress
sec | in | lbs | in/in | in/in | in/in | in/in |  | (in/in) | psi
0.1099 | 0 | 16.563 | 0 | 0 | 0 | 0 |  | 0 | 85.023099
0.1648 | 0 | 9.268 | 0 | 0 | 0 | 0 |  | 0 | 47.574948
0.2747 | 0 | 10.381 | 0 | 0 | 0 | 0 |  | 0 | 53.290042
0.3297 | 0 | 11.982 | 0 | 0 | 0 | 0 |  | 0 | 61.511292
0.4396 | 0 | 14.082 | 0 | 0 | 0 | 0 |  | 0 | 72.289525
0.4945 | 0 | 14.365 | 0 | 0 | 0 | 0 |  | 0 | 73.743325
0.6044 | -0.0001 | 9.336 | 0 | 0 | 0 | 0 |  | -0.001818182 | 47.925565
0.6593 | -0.0001 | 8.789 | 0 | 0 | 0 | 0 |  | -0.001818182 | 45.118581
0.7692 | -0.0001 | 8.799 | 0 | 0 | 0 | 0 |  | -0.001818182 | 45.168379
0.8242 | -0.0001 | 10.332 | 0 | 0 | 0 | 0 |  | -0.001818182 | 53.039012
0.9341 | -0.0001 | 10.205 | 0 | 0 | 0 | 0 |  | -0.001818182 | 52.387576
0.989 | -0.0001 | 8.799 | 0 | 0 | 0 | 0 |  | -0.001818182 | 45.168379
1.0989 | -0.0001 | 7.822 | 0 | 0 | 0 | 0 |  | -0.001818182 | 40.155543
1.2088 | -0.0002 | 7.246 | 0 | 0 | 0 | 0 |  | -0.003636364 | 37.197638
1.2637 | -0.0001 | 7.334 | 0 | 0 | 0 | 0 |  | -0.001818182 | 37.64887
1.3736 | -0.0001 | 7.393 | 0 | 0 | 0 | 0 |  | -0.001818182 | 37.949691
1.4286 | -0.0001 | 7.549 | 0 | 0 | 0 | 0 |  | -0.001818182 | 38.751539
1.5385 | -0.0001 | 8.047 | 0 | 0 | 0 | 0 |  | -0.001818182 | 41.30852
1.5934 | -0.0001 | 8.75 | 0 | 0 | 0 | 0 |  | -0.001818182 | 44.917863
1.7033 | -0.0001 | 8.301 | 0 | 0 | 0 | 0 |  | -0.001818182 | 42.61191
1.7582 | -0.0001 | 7.881 | 0 | 0 | 0 | 0 |  | -0.001818182 | 40.456364
1.8681 | -0.0002 | 7.656 | 0 | 0 | 0 | 0 |  | -0.003636364 | 39.303388
1.9231 | -0.0002 | 9.521 | 0 | 0 | 0 | 0 |  | -0.003636364 | 48.878334
2.033 | -0.0001 | 10.771 | 0 | 0 | 0 | 0 |  | -0.001818182 | 55.295171
2.0879 | -0.0001 | 9.561 | 0 | 0 | 0 | 0 |  | -0.001818182 | 49.078542
2.1978 | 0 | 8.447 | 0 | 0 | 0 | 0 |  | 0 | 43.363962
2.3077 | 0 | 15.283 | 0 | 0 | 0 | 0 |  | 0 | 78.455852
2.3626 | 0 | 14.609 | 0 | 0 | 0 | 0 |  | 0 | 74.996917
2.4725 | 0 | 14.482 | 0 | 0 | 0 | 0 |  | 0 | 74.344967
2.5275 | 0.0001 | 19.717 | 0 | 0 | 0 | 0 |  | 0.001818182 | 101.215607
2.6374 | 0.0003 | 30.742 | 0 | 0 | 0 | 0 |  | 0.005454545 | 157.814169
2.6923 | 0.0003 | 31.211 | 0 | 0 | 0 | 0 |  | 0.005454545 | 160.220219
2.8022 | 0.0003 | 35.566 | 0 | 0 | 0 | 0 |  | 0.005454545 | 182.579044
2.8571 | 0.0004 | 36.279 | 0 | 0 | 0 | 0 |  | 0.007272727 | 186.238706
2.967 | 0.0003 | 36.328 | 0 | 0 | 0 | 0 |  | 0.005454545 | 186.489207
3.022 | 0.0004 | 37.285 | 0 | 0 | 0 | 0 |  | 0.007272727 | 191.402451
3.1319 | 0.0004 | 37.383 | 0 | 0 | 0 | 0 |  | 0.007272727 | 191.903492
3.1868 | 0.0005 | 42.197 | 0 | 0 | 0 | 0 |  | 0.009090909 | 216.618578
3.2967 | 0.0005 | 43.184 | 0 | 0 | 0 | 0 |  | 0.009090909 | 221.681727
3.4066 | 0.0005 | 49.639 | 0 | 0 | 0 | 0 |  | 0.009090909 | 254.818775
3.4615 | 0.0006 | 54.17 | 0 | 0 | 0 | 0 |  | 0.01090909 | 278.079557
3.5714 | 0.0006 | 56.436 | 0 | 0 | 0 | 0 |  | 0.01090909 | 289.709958
3.6264 | 0.0007 | 60.791 | 0 | 0 | 0 | 0 |  | 0.01272727 | 312.068783
3.7363 | 0.0007 | 60.547 | 0 | 0 | 0 | 0 |  | 0.01272727 | 310.81571
3.7912 | 0.0007 | 59.648 | 0 | 0 | 0 | 0 |  | 0.01272727 | 306.203275
3.9011 | 0.0007 | 60.771 | 0 | 0 | 0 | 0 |  | 0.01272727 | 311.968677
3.956 | 0.0007 | 65.703 | 0 | 0 | 0 | 0 |  | 0.01272727 | 337.284911
4.0659 | 0.0008 | 68.877 | 0 | 0 | 0 | 0 |  | 0.01454545 | 353.578015
4.1209 | 0.0008 | 65.713 | 0 | 0 | 0 | 0 |  | 0.01454545 | 337.335199
4.2308 | 0.0008 | 66.777 | 0 | 0 | 0 | 0 |  | 0.01454545 | 342.799263
4.2857 | 0.0008 | 69.707 | 0 | 0 | 0 | 0 |  | 0.01454545 | 357.838805
4.3956 | 0.0008 | 71.426 | 0 | 0 | 0 | 0 |  | 0.01454545 | 366.662192
4.4505 | 0.0009 | 73.242 | 0 | 0 | 0 | 0 |  | 0.01636364 | 375.986659
4.5604 | 0.001 | 76.65 | 0 | 0 | 0 | 0 |  | 0.01818182 | 393.482528
4.6154 | 0.001 | 78.125 | 0 | 0 | 0 | 0 |  | 0.01818182 | 401.052352
4.7253 | 0.001 | 81.211 | 0 | 0 | 0 | 0 |  | 0.01818182 | 416.893725
4.7802 | 0.001 | 83.369 | 0 | 0 | 0 | 0 |  | 0.01818182 | 427.972796
4.8901 | 0.001 | 83.252 | 0 | 0 | 0 | 0 |  | 0.01818182 | 427.371648
5 | 0.0011 | 86.953 | 0 | 0 | 0 | 0 |  | 0.02 | 446.371151
5.0549 | 0.0011 | 89.59 | 0 | 0 | 0 | 0 |  | 0.02 | 459.90655
5.1648 | 0.0012 | 90.576 | 0 | 0 | 0 | 0 |  | 0.02181818 | 464.970228
5.2198 | 0.0011 | 87.656 | 0 | 0 | 0 | 0 |  | 0.02 | 449.980465
5.3297 | 0.0012 | 92.139 | 0 | 0 | 0 | 0 |  | 0.02181818 | 472.991275
5.3846 | 0.0012 | 94.482 | 0 | 0 | 0 | 0 |  | 0.02181818 | 485.022571
5.4945 | 0.0012 | 93.955 | 0 | 0 | 0 | 0 |  | 0.02181818 | 482.315703
5.5495 | 0.0012 | 88.457 | 0 | 0 | 0 | 0 |  | 0.02181818 | 454.091369
5.6593 | 0.0011 | 85.732 | 0 | 0 | 0 | 0 |  | 0.02 | 440.104708
5.7143 | 0.0011 | 85.527 | 0 | 0 | 0 | 0 |  | 0.02 | 439.051828
5.8242 | 0.0011 | 89.258 | 0 | 0 | 0 | 0 |  | 0.02 | 458.202234
5.8791 | 0.0012 | 95.986 | 0 | 0 | 0 | 0 |  | 0.02181818 | 492.74279
5.989 | 0.0013 | 104.004 | 0 | 0 | 0 | 0 |  | 0.02363636 | 533.900905
6.044 | 0.0013 | 103.848 | 0 | 0 | 0 | 0 |  | 0.02363636 | 533.099074
6.1538 | 0.0013 | 90.43 | 0 | 0 | 0 | 0 |  | 0.02363636 | 464.218176
6.2088 | 0.0012 | 91.67 | 0 | 0 | 0 | 0 |  | 0.02181818 | 470.584687
6.3187 | 0.0012 | 94.307 | 0 | 0 | 0 | 0 |  | 0.02181818 | 484.120125
6.3736 | 0.0013 | 96.133 | 0 | 0 | 0 | 0 |  | 0.02363636 | 493.494841
6.4835 | 0.0013 | 98.525 | 0 | 0 | 0 | 0 |  | 0.02363636 | 505.777187
6.5934 | 0.0013 | 100.947 | 0 | 0 | 0 | 0 |  | 0.02363636 | 518.209967
6.6484 | 0.0014 | 103.652 | 0 | 0 | 0 | 0 |  | 0.02545455 | 532.095974
6.7582 | 0.0014 | 105.996 | 0 | 0 | 0 | 0 |  | 0.02545455 | 544.127818
6.8132 | 0.0015 | 108.418 | 0 | 0 | 0 | 0 |  | 0.02727273 | 556.560559
6.9231 | 0.0015 | 110.205 | 0 | 0 | 0 | 0 |  | 0.02727273 | 565.734592
6.978 | 0.0015 | 112.373 | 0 | 0 | 0 | 0 |  | 0.02727273 | 576.863442
7.0879 | 0.0015 | 114.209 | 0 | 0 | 0 | 0 |  | 0.02727273 | 586.288486
7.1429 | 0.0015 | 116.094 | 0 | 0 | 0 | 0 |  | 0.02727273 | 595.96407
7.2527 | 0.0015 | 118.418 | 0 | 0 | 0 | 0 |  | 0.02727273 | 607.89526
7.3077 | 0.0015 | 120.342 | 0 | 0 | 0 | 0 |  | 0.02727273 | 617.771017
7.4176 | 0.0016 | 122.539 | 0 | 0 | 0 | 0 |  | 0.02909091 | 629.050811
7.5275 | 0.0016 | 124.277 | 0 | 0 | 0 | 0 |  | 0.02909091 | 637.973795
7.5824 | 0.0016 | 126.826 | 0 | 0 | 0 | 0 |  | 0.02909091 | 651.058519
7.6923 | 0.0017 | 128.779 | 0 | 0 | 0 | 0 |  | 0.03090909 | 661.084671
7.7473 | 0.0017 | 130.615 | 0 | 0 | 0 | 0 |  | 0.03090909 | 670.509245
7.8571 | 0.0017 | 132.773 | 0 | 0 | 0 | 0 |  | 0.03090909 | 681.588316
7.9121 | 0.0017 | 138.262 | 0 | 0 | 0 | 0 |  | 0.03090909 | 709.762322
8.022 | 0.0018 | 140.742 | 0 | 0 | 0 | 0 |  | 0.03272727 | 722.495891
8.0769 | 0.0019 | 137.188 | 0 | 0 | 0 | 0 |  | 0.03454545 | 704.247931
8.1868 | 0.0018 | 134.99 | 0 | 0 | 0 | 0 |  | 0.03272727 | 692.968177
8.2418 | 0.0018 | 142.334 | 0 | 0 | 0 | 0 |  | 0.03272727 | 730.667333
8.3516 | 0.0019 | 145.195 | 0 | 0 | 0 | 0 |  | 0.03454545 | 745.355719
8.4066 | 0.0019 | 147.451 | 0 | 0 | 0 | 0 |  | 0.03454545 | 756.93634
8.5165 | 0.002 | 149.658 | 0 | 0 | 0 | 0 |  | 0.03636364 | 768.265913
8.5714 | 0.002 | 151.396 | 0 | 0 | 0 | 0 |  | 0.03636364 | 777.189406
8.6813 | 0.002 | 153.633 | 0 | 0 | 0 | 0 |  | 0.03636364 | 788.669373
8.7363 | 0.002 | 155.742 | 0 | 0 | 0 | 0 |  | 0.03636364 | 799.497943
8.8462 | 0.002 | 157.891 | 0 | 0 | 0 | 0 |  | 0.03636364 | 810.526648
8.956 | 0.0021 | 160.166 | 0 | 0 | 0 | 0 |  | 0.03818182 | 822.207376
9.011 | 0.0021 | 162.266 | 0 | 0 | 0 | 0 |  | 0.03818182 | 832.985579
9.1209 | 0.0022 | 164.473 | 0 | 0 | 0 | 0 |  | 0.04 | 844.3157
9.1758 | 0.0022 | 166.494 | 0 | 0 | 0 | 0 |  | 0.04 | 854.69246
9.2857 | 0.0022 | 168.76 | 0 | 0 | 0 | 0 |  | 0.04 | 866.323369
9.3407 | 0.0022 | 170.752 | 0 | 0 | 0 | 0 |  | 0.04 | 876.550283
9.4505 | 0.0023 | 173.027 | 0 | 0 | 0 | 0 |  | 0.04181818 | 888.230463
9.5055 | 0.0023 | 174.834 | 0 | 0 | 0 | 0 |  | 0.04181818 | 897.505111
9.6154 | 0.0023 | 177.51 | 0 | 0 | 0 | 0 |  | 0.04181818 | 911.241233
9.6703 | 0.0023 | 179.492 | 0 | 0 | 0 | 0 |  | 0.04181818 | 921.417858
9.7802 | 0.0024 | 181.523 | 0 | 0 | 0 | 0 |  | 0.04363636 | 931.844984
9.8352 | 0.0024 | 183.887 | 0 | 0 | 0 | 0 |  | 0.04363636 | 943.976896
9.9451 | 0.0024 | 190.332 | 0 | 0 | 0 | 0 |  | 0.04363636 | 977.063637
10 | 0.0025 | 191.572 | 0 | 0 | 0 | 0 |  | 0.04545455 | 983.430656
10.1099 | 0.0025 | 187.979 | 0 | 0 | 0 | 0 |  | 0.04545455 | 964.982013
10.1648 | 0.0025 | 185.947 | 0 | 0 | 0 | 0 |  | 0.04545455 | 954.554887
10.2747 | 0.0025 | 193.594 | 0 | 0 | 0 | 0 |  | 0.04545455 | 993.807964
10.3846 | 0.0025 | 196.494 | 0 | 0 | 0 | 0 |  | 0.04545455 | 1008.696563
10.4396 | 0.0026 | 198.77 | 0 | 0 | 0 | 0 |  | 0.04727273 | 1020.377291
10.5495 | 0.0026 | 201.113 | 0 | 0 | 0 | 0 |  | 0.04727273 | 1032.409097
10.6044 | 0.0027 | 203.184 | 0 | 0 | 0 | 0 |  | 0.04909091 | 1043.036906
10.7143 | 0.0027 | 205.244 | 0 | 0 | 0 | 0 |  | 0.04909091 | 1053.614426
10.7692 | 0.0027 | 207.559 | 0 | 0 | 0 | 0 |  | 0.04909091 | 1065.495837
10.8791 | 0.0027 | 209.59 | 0 | 0 | 0 | 0 |  | 0.04909091 | 1075.922963
10.9341 | 0.0027 | 211.758 | 0 | 0 | 0 | 0 |  | 0.04909091 | 1087.052323
11.044 | 0.0027 | 213.809 | 0 | 0 | 0 | 0 |  | 0.04909091 | 1097.580025
11.0989 | 0.0028 | 215.996 | 0 | 0 | 0 | 0 |  | 0.05090909 | 1108.809491
11.2088 | 0.0028 | 218.311 | 0 | 0 | 0 | 0 |  | 0.05090909 | 1120.690432
11.2637 | 0.0029 | 220.498 | 0 | 0 | 0 | 0 |  | 0.05272727 | 1131.919898
11.3736 | 0.0029 | 222.598 | 0 | 0 | 0 | 0 |  | 0.05272727 | 1142.698102
11.4286 | 0.0029 | 224.746 | 0 | 0 | 0 | 0 |  | 0.05272727 | 1153.727355
11.5385 | 0.0029 | 226.748 | 0 | 0 | 0 | 0 |  | 0.05272727 | 1164.004086
11.6484 | 0.003 | 229.502 | 0 | 0 | 0 | 0 |  | 0.05454545 | 1178.141652
11.7033 | 0.003 | 231.504 | 0 | 0 | 0 | 0 |  | 0.05454545 | 1188.418383
11.8132 | 0.0031 | 233.652 | 0 | 0 | 0 | 0 |  | 0.05636364 | 1199.447636
11.8681 | 0.003 | 236.24 | 0 | 0 | 0 | 0 |  | 0.05454545 | 1212.732025
11.978 | 0.0031 | 243.066 | 0 | 0 | 0 | 0 |  | 0.05636364 | 1247.774131
12.033 | 0.0032 | 242.988 | 0 | 0 | 0 | 0 |  | 0.05818182 | 1247.373157
12.1429 | 0.0032 | 239.502 | 0 | 0 | 0 | 0 |  | 0.05818182 | 1229.476353
12.1978 | 0.0032 | 237.744 | 0 | 0 | 0 | 0 |  | 0.05818182 | 1220.452205
12.3077 | 0.0032 | 245.596 | 0 | 0 | 0 | 0 |  | 0.05818182 | 1260.758201
12.3626 | 0.0032 | 248.73 | 0 | 0 | 0 | 0 |  | 0.05818182 | 1276.850584
12.4725 | 0.0033 | 251.006 | 0 | 0 | 0 | 0 |  | 0.06 | 1288.531312
12.5275 | 0.0033 | 253.271 | 0 | 0 | 0 | 0 |  | 0.06 | 1300.161673
12.6374 | 0.0033 | 255.488 | 0 | 0 | 0 | 0 |  | 0.06 | 1311.541534
12.7473 | 0.0034 | 257.969 | 0 | 0 | 0 | 0 |  | 0.06181818 | 1324.275181
12.8022 | 0.0034 | 260.313 | 0 | 0 | 0 | 0 |  | 0.06181818 | 1336.306438
12.9121 | 0.0034 | 262.52 | 0 | 0 | 0 | 0 |  | 0.06181818 | 1347.636011
12.967 | 0.0034 | 86.484 | 0 | 0 | 0 | 0 |  | 0.06181818 | 443.965072
13.0769 | 0.0034 | -0.068 | 0 | 0 | 0 | 0 |  | 0.06181818 | -0.351129
13.1319 | 0.0035 | -0.01 | 0 | 0 | 0 | 0 |  | 0.06363636 | -0.050308
13.2418 | 0.0035 | -0.147 | 0 | 0 | 0 | 0 |  | 0.06363636 | -0.752053
13.2967 | 0.0035 | -0.098 | 0 | 0 | 0 | 0 |  | 0.06363636 | -0.50154
13.4066 | 0.0035 | -0.068 | 0 | 0 | 0 | 0 |  | 0.06363636 | -0.351129
13.4615 | 0.0036 | -0.059 | 0 | 0 | 0 | 0 |  | 0.06545455 | -0.300821
13.5714 | 0.0036 | -0.107 | 0 | 0 | 0 | 0 |  | 0.06545455 | -0.551335
13.6813 | 0.0037 | -0.107 | 0 | 0 | 0 | 0 |  | 0.06727273 | -0.551335
13.7363 | 0.0037 | -0.039 | 0 | 0 | 0 | 0 |  | 0.06727273 | -0.200719
13.8462 | 0.0037 | -0.068 | 0 | 0 | 0 | 0 |  | 0.06727273 | -0.351129
13.9011 | 0.0037 | -0.049 | 0 | 0 | 0 | 0 |  | 0.06727273 | -0.250513
14.011 | 0.0038 | -0.02 | 0 | 0 | 0 | 0 |  | 0.06909091 | -0.100103
14.0659 | 0.0038 | -0.098 | 0 | 0 | 0 | 0 |  | 0.06909091 | -0.50154
14.1758 | 0.0039 | -0.049 | 0 | 0 | 0 | 0 |  | 0.07090909 | -0.250513
14.2308 | 0.0038 | -0.156 | 0 | 0 | 0 | 0 |  | 0.06909091 | -0.802361
14.3407 | 0.0038 | -0.098 | 0 | 0 | 0 | 0 |  | 0.06909091 | -0.50154
14.3956 | 0.0038 | -0.049 | 0 | 0 | 0 | 0 |  | 0.06909091 | -0.250513
14.5055 | 0.0038 | -0.088 | 0 | 0 | 0 | 0 |  | 0.06909091 | -0.451232