## 4B
Comments: | 4B gritblast/microclean/chembond @77K |  |  |  | Tue Nov 16 16:41:04 2004
Delay Time: | 0.1 | seconds |  |  | Samples per second | 12
Channel | Conversion Factor |  | Gage Length
Stroke | 0.05 | in/volt |  |  | Minimum load measured | -0.02 | lbs
Load | 100 | lbs/volt |  |  | Maximum load measured | 200.4 | lbs
Strain1 | 0.000125 | in/volt | 0.125 | in
Strain2 | 0.000125 | in/volt | 0.125 | in
Strain3 | 0.000125 | in/volt | 0.125 | in
Dimensions: | Thickness | XDimension | YDimension
inches | 0.054 | 0.1948 | 1
X-Section Area: | 0.1948 | in^2
Test Direction | Tension
Time | Displacement | Load | Strain1 | Strain2 | Strain3 | Ave Strain |  | Strain | Stress
sec | in | lbs | in/in | in/in | in/in | in/in |  | (in/in) | psi
0.1099 | 0 | 4.189 | 0 | 0 | 0 | 0 |  | 0 | 21.506672
0.2198 | 0 | 4.228 | 0 | 0 | 0 | 0 |  | 0 | 21.706878
0.2747 | 0 | 4.189 | 0 | 0 | 0 | 0 |  | 0 | 21.506672
0.3846 | 0 | 4.121 | 0 | 0 | 0 | 0 |  | 0 | 21.155543
0.4396 | 0 | 4.189 | 0 | 0 | 0 | 0 |  | 0 | 21.506672
0.5495 | 0 | 4.189 | 0 | 0 | 0 | 0 |  | 0 | 21.506672
0.6044 | 0 | 4.111 | 0 | 0 | 0 | 0 |  | 0 | 21.105236
0.7143 | 0 | 4.17 | 0 | 0 | 0 | 0 |  | 0 | 21.406057
0.7692 | 0 | 4.287 | 0 | 0 | 0 | 0 |  | 0 | 22.007699
0.8791 | 0 | 4.902 | 0 | 0 | 0 | 0 |  | 0 | 25.16581
0.9341 | 0 | 5.459 | 0 | 0 | 0 | 0 |  | 0 | 28.023614
1.044 | 0 | 5.947 | 0 | 0 | 0 | 0 |  | 0 | 30.530287
1.0989 | 0 | 6.357 | 0 | 0 | 0 | 0 |  | 0 | 32.635523
1.2088 | 0.0001 | 6.885 | 0 | 0 | 0 | 0 |  | 0.001851852 | 35.342915
1.2637 | 0.0001 | 7.295 | 0 | 0 | 0 | 0 |  | 0.001851852 | 37.448151
1.3736 | 0.0002 | 7.764 | 0 | 0 | 0 | 0 |  | 0.003703704 | 39.854722
1.4286 | 0.0002 | 8.35 | 0 | 0 | 0 | 0 |  | 0.003703704 | 42.862421
1.5385 | 0.0002 | 8.838 | 0 | 0 | 0 | 0 |  | 0.003703704 | 45.369096
1.6484 | 0.0002 | 10.43 | 0 | 0 | 0 | 0 |  | 0.003703704 | 53.540553
1.7033 | 0.0002 | 11.035 | 0 | 0 | 0 | 0 |  | 0.003703704 | 56.64887
1.8132 | 0.0003 | 10.635 | 0 | 0 | 0 | 0 |  | 0.005555556 | 54.593428
1.8681 | 0.0003 | 8.301 | 0 | 0 | 0 | 0 |  | 0.005555556 | 42.61191
1.978 | 0.0003 | 10.527 | 0 | 0 | 0 | 0 |  | 0.005555556 | 54.041579
2.033 | 0.0004 | 12.627 | 0 | 0 | 0 | 0 |  | 0.007407407 | 64.820326
2.1429 | 0.0004 | 13.301 | 0 | 0 | 0 | 0 |  | 0.007407407 | 68.279261
2.1978 | 0.0004 | 14.16 | 0 | 0 | 0 | 0 |  | 0.007407407 | 72.690964
2.3077 | 0.0005 | 14.844 | 0 | 0 | 0 | 0 |  | 0.009259259 | 76.200202
2.3626 | 0.0005 | 15.713 | 0 | 0 | 0 | 0 |  | 0.009259259 | 80.661703
2.4725 | 0.0005 | 16.514 | 0 | 0 | 0 | 0 |  | 0.009259259 | 84.772588
2.5275 | 0.0005 | 17.275 | 0 | 0 | 0 | 0 |  | 0.009259259 | 88.68275
2.6374 | 0.0006 | 18.145 | 0 | 0 | 0 | 0 |  | 0.01111111 | 93.144252
2.6923 | 0.0006 | 18.935 | 0 | 0 | 0 | 0 |  | 0.01111111 | 97.204819
2.8022 | 0.0006 | 19.795 | 0 | 0 | 0 | 0 |  | 0.01111111 | 101.616532
2.8571 | 0.0007 | 20.566 | 0 | 0 | 0 | 0 |  | 0.01296296 | 105.577002
2.967 | 0.0007 | 21.543 | 0 | 0 | 0 | 0 |  | 0.01296296 | 110.590343
3.022 | 0.0007 | 22.412 | 0 | 0 | 0 | 0 |  | 0.01296296 | 115.051845
3.1319 | 0.0007 | 23.447 | 0 | 0 | 0 | 0 |  | 0.01296296 | 120.366014
3.2418 | 0.0007 | 24.648 | 0 | 0 | 0 | 0 |  | 0.01296296 | 126.531821
3.2967 | 0.0008 | 25.557 | 0 | 0 | 0 | 0 |  | 0.01481481 | 131.194045
3.4066 | 0.0008 | 26.572 | 0 | 0 | 0 | 0 |  | 0.01481481 | 136.408108
3.4615 | 0.0008 | 27.676 | 0 | 0 | 0 | 0 |  | 0.01481481 | 142.072894
3.5714 | 0.0008 | 28.916 | 0 | 0 | 0 | 0 |  | 0.01481481 | 148.439424
3.6264 | 0.0009 | 32.207 | 0 | 0 | 0 | 0 |  | 0.01666667 | 165.333676
3.7363 | 0.001 | 32.197 | 0 | 0 | 0 | 0 |  | 0.01851852 | 165.283877
3.7912 | 0.001 | 27.91 | 0 | 0 | 0 | 0 |  | 0.01851852 | 143.276178
3.9011 | 0.001 | 30.176 | 0 | 0 | 0 | 0 |  | 0.01851852 | 154.906569
4.011 | 0.001 | 34.238 | 0 | 0 | 0 | 0 |  | 0.01851852 | 175.761291
4.0659 | 0.001 | 35.723 | 0 | 0 | 0 | 0 |  | 0.01851852 | 183.381404
4.1758 | 0.0011 | 36.777 | 0 | 0 | 0 | 0 |  | 0.02037037 | 188.795179
4.2308 | 0.0011 | 38.008 | 0 | 0 | 0 | 0 |  | 0.02037037 | 195.111911
4.3407 | 0.0011 | 39.248 | 0 | 0 | 0 | 0 |  | 0.02037037 | 201.478441
4.3956 | 0.0012 | 40.586 | 0 | 0 | 0 | 0 |  | 0.02222222 | 208.346501
4.5055 | 0.0012 | 41.855 | 0 | 0 | 0 | 0 |  | 0.02222222 | 214.863954
4.5604 | 0.0012 | 43.115 | 0 | 0 | 0 | 0 |  | 0.02222222 | 221.330591
4.6703 | 0.0012 | 44.277 | 0 | 0 | 0 | 0 |  | 0.02222222 | 227.296205
4.7253 | 0.0012 | 45.684 | 0 | 0 | 0 | 0 |  | 0.02222222 | 234.515402
4.8352 | 0.0013 | 47.09 | 0 | 0 | 0 | 0 |  | 0.02407407 | 241.73409
4.8901 | 0.0013 | 48.369 | 0 | 0 | 0 | 0 |  | 0.02407407 | 248.301322
5 | 0.0013 | 49.814 | 0 | 0 | 0 | 0 |  | 0.02407407 | 255.721241
5.0549 | 0.0014 | 50.957 | 0 | 0 | 0 | 0 |  | 0.02592593 | 261.58624
5.1648 | 0.0014 | 52.51 | 0 | 0 | 0 | 0 |  | 0.02592593 | 269.557489
5.2198 | 0.0015 | 53.799 | 0 | 0 | 0 | 0 |  | 0.02777778 | 276.174539
5.3297 | 0.0015 | 55.264 | 0 | 0 | 0 | 0 |  | 0.02777778 | 283.694545
5.3846 | 0.0015 | 56.709 | 0 | 0 | 0 | 0 |  | 0.02777778 | 291.113955
5.4945 | 0.0015 | 57.998 | 0 | 0 | 0 | 0 |  | 0.02777778 | 297.731005
5.6044 | 0.0015 | 60.049 | 0 | 0 | 0 | 0 |  | 0.02777778 | 308.258727
5.6593 | 0.0016 | 64.248 | 0 | 0 | 0 | 0 |  | 0.02962963 | 329.815193
5.7692 | 0.0017 | 63.721 | 0 | 0 | 0 | 0 |  | 0.03148148 | 327.108305
5.8242 | 0.0017 | 60.645 | 0 | 0 | 0 | 0 |  | 0.03148148 | 311.316732
5.9341 | 0.0017 | 60.371 | 0 | 0 | 0 | 0 |  | 0.03148148 | 309.913244
5.989 | 0.0017 | 66.318 | 0 | 0 | 0 | 0 |  | 0.03148148 | 340.443511
6.0989 | 0.0017 | 68.398 | 0 | 0 | 0 | 0 |  | 0.03148148 | 351.121139
6.1538 | 0.0017 | 69.99 | 0 | 0 | 0 | 0 |  | 0.03148148 | 359.29258
6.2637 | 0.0017 | 71.328 | 0 | 0 | 0 | 0 |  | 0.03148148 | 366.16068
6.3187 | 0.0018 | 72.969 | 0 | 0 | 0 | 0 |  | 0.03333333 | 374.583171
6.4286 | 0.0018 | 74.561 | 0 | 0 | 0 | 0 |  | 0.03333333 | 382.754104
6.4835 | 0.0018 | 76.113 | 0 | 0 | 0 | 0 |  | 0.03333333 | 390.725333
6.5934 | 0.0019 | 77.725 | 0 | 0 | 0 | 0 |  | 0.03518519 | 398.99692
6.6484 | 0.0019 | 79.17 | 0 | 0 | 0 | 0 |  | 0.03518519 | 406.41631
6.7582 | 0.002 | 80.84 | 0 | 0 | 0 | 0 |  | 0.03703704 | 414.988687
6.8132 | 0.002 | 82.451 | 0 | 0 | 0 | 0 |  | 0.03703704 | 423.260783
6.9231 | 0.002 | 84.043 | 0 | 0 | 0 | 0 |  | 0.03703704 | 431.432225
6.978 | 0.002 | 85.781 | 0 | 0 | 0 | 0 |  | 0.03703704 | 440.355757
7.0879 | 0.002 | 87.002 | 0 | 0 | 0 | 0 |  | 0.03703704 | 446.622161
7.1978 | 0.002 | 88.926 | 0 | 0 | 0 | 0 |  | 0.03703704 | 456.497918
7.2527 | 0.0021 | 90.898 | 0 | 0 | 0 | 0 |  | 0.03888889 | 466.624216
7.3626 | 0.0021 | 92.266 | 0 | 0 | 0 | 0 |  | 0.03888889 | 473.642711
7.4176 | 0.0022 | 93.965 | 0 | 0 | 0 | 0 |  | 0.04074074 | 482.365482
7.5275 | 0.0022 | 95.693 | 0 | 0 | 0 | 0 |  | 0.04074074 | 491.239196
7.5824 | 0.0022 | 98.818 | 0 | 0 | 0 | 0 |  | 0.04074074 | 507.28129
7.6923 | 0.0022 | 102.832 | 0 | 0 | 0 | 0 |  | 0.04074074 | 527.885002
7.7473 | 0.0023 | 101.748 | 0 | 0 | 0 | 0 |  | 0.04259259 | 522.320322
7.8571 | 0.0023 | 96.904 | 0 | 0 | 0 | 0 |  | 0.04259259 | 497.455312
7.9121 | 0.0023 | 99.854 | 0 | 0 | 0 | 0 |  | 0.04259259 | 512.59496
8.022 | 0.0023 | 105.371 | 0 | 0 | 0 | 0 |  | 0.04259259 | 540.919399
8.0769 | 0.0024 | 107.344 | 0 | 0 | 0 | 0 |  | 0.04444444 | 551.045658
8.1868 | 0.0024 | 109.16 | 0 | 0 | 0 | 0 |  | 0.04444444 | 560.370634
8.2967 | 0.0024 | 110.889 | 0 | 0 | 0 | 0 |  | 0.04444444 | 569.243839
8.3516 | 0.0025 | 112.705 | 0 | 0 | 0 | 0 |  | 0.0462963 | 578.568267
8.4615 | 0.0025 | 114.521 | 0 | 0 | 0 | 0 |  | 0.0462963 | 587.892695
8.5165 | 0.0025 | 116.113 | 0 | 0 | 0 | 0 |  | 0.0462963 | 596.064137
8.6264 | 0.0026 | 118.027 | 0 | 0 | 0 | 0 |  | 0.04814815 | 605.889606
8.6813 | 0.0026 | 120.039 | 0 | 0 | 0 | 0 |  | 0.04814815 | 616.217135
8.7912 | 0.0026 | 121.777 | 0 | 0 | 0 | 0 |  | 0.04814815 | 625.140119
8.8462 | 0.0027 | 123.672 | 0 | 0 | 0 | 0 |  | 0.05 | 634.865991
8.956 | 0.0027 | 125.41 | 0 | 0 | 0 | 0 |  | 0.05 | 643.789524
9.011 | 0.0027 | 127.373 | 0 | 0 | 0 | 0 |  | 0.05 | 653.866003
9.1209 | 0.0027 | 128.633 | 0 | 0 | 0 | 0 |  | 0.05 | 660.33262
9.1758 | 0.0027 | 131.387 | 0 | 0 | 0 | 0 |  | 0.05 | 674.469715
9.2857 | 0.0027 | 132.998 | 0 | 0 | 0 | 0 |  | 0.05 | 682.741263
9.3956 | 0.0028 | 134.561 | 0 | 0 | 0 | 0 |  | 0.05185185 | 690.76231
9.4505 | 0.0028 | 136.318 | 0 | 0 | 0 | 0 |  | 0.05185185 | 699.786458
9.5604 | 0.0028 | 138.291 | 0 | 0 | 0 | 0 |  | 0.05185185 | 709.912717
9.6154 | 0.0028 | 143.281 | 0 | 0 | 0 | 0 |  | 0.05185185 | 735.529779
9.7253 | 0.0029 | 145.537 | 0 | 0 | 0 | 0 |  | 0.0537037 | 747.110323
9.7802 | 0.003 | 143.408 | 0 | 0 | 0 | 0 |  | 0.05555556 | 736.181724
9.8901 | 0.0029 | 138.398 | 0 | 0 | 0 | 0 |  | 0.0537037 | 710.464086
9.9451 | 0.003 | 146.211 | 0 | 0 | 0 | 0 |  | 0.05555556 | 750.569321
10.0549 | 0.003 | 149.336 | 0 | 0 | 0 | 0 |  | 0.05555556 | 766.611415
10.1099 | 0.003 | 151.494 | 0 | 0 | 0 | 0 |  | 0.05555556 | 777.690408
10.2198 | 0.0031 | 153.281 | 0 | 0 | 0 | 0 |  | 0.05740741 | 786.86448
10.2747 | 0.0031 | 155.195 | 0 | 0 | 0 | 0 |  | 0.05740741 | 796.69042
10.3846 | 0.0032 | 157.188 | 0 | 0 | 0 | 0 |  | 0.05925926 | 806.917333
10.4396 | 0.0032 | 159.082 | 0 | 0 | 0 | 0 |  | 0.05925926 | 816.642696
10.5495 | 0.0032 | 160.928 | 0 | 0 | 0 | 0 |  | 0.05925926 | 826.117558
10.6044 | 0.0032 | 162.852 | 0 | 0 | 0 | 0 |  | 0.05925926 | 835.993785
10.7143 | 0.0032 | 164.844 | 0 | 0 | 0 | 0 |  | 0.05925926 | 846.220699
10.8242 | 0.0032 | 166.738 | 0 | 0 | 0 | 0 |  | 0.05925926 | 855.946061
10.8791 | 0.0033 | 168.867 | 0 | 0 | 0 | 0 |  | 0.06111111 | 866.874738
10.989 | 0.0033 | 170.82 | 0 | 0 | 0 | 0 |  | 0.06111111 | 876.90089
11.044 | 0.0034 | 172.588 | 0 | 0 | 0 | 0 |  | 0.06296296 | 885.974856
11.1538 | 0.0034 | 174.453 | 0 | 0 | 0 | 0 |  | 0.06296296 | 895.549746
11.2088 | 0.0034 | 177.139 | 0 | 0 | 0 | 0 |  | 0.06296296 | 909.336234
11.3187 | 0.0034 | 179.053 | 0 | 0 | 0 | 0 |  | 0.06296296 | 919.161704
11.3736 | 0.0035 | 181.016 | 0 | 0 | 0 | 0 |  | 0.06481481 | 929.238144
11.4835 | 0.0035 | 183.135 | 0 | 0 | 0 | 0 |  | 0.06481481 | 940.117002
11.5385 | 0.0035 | 185.332 | 0 | 0 | 0 | 0 |  | 0.06481481 | 951.396286
11.6484 | 0.0035 | 191.23 | 0 | 0 | 0 | 0 |  | 0.06481481 | 981.676052
11.7033 | 0.0036 | 189.443 | 0 | 0 | 0 | 0 |  | 0.06666667 | 972.502058
11.8132 | 0.0037 | 186.719 | 0 | 0 | 0 | 0 |  | 0.06851852 | 958.515357
11.8681 | 0.0037 | 181.016 | 0 | 0 | 0 | 0 |  | 0.06851852 | 929.238144
11.978 | 0.0037 | 188.477 | 0 | 0 | 0 | 0 |  | 0.06851852 | 967.538957
12.033 | 0.0037 | 192.617 | 0 | 0 | 0 | 0 |  | 0.06851852 | 988.794653
12.1429 | 0.0037 | 195.02 | 0 | 0 | 0 | 0 |  | 0.06851852 | 1001.126778
12.2527 | 0.0037 | 197.256 | 0 | 0 | 0 | 0 |  | 0.06851852 | 1012.607293
12.3077 | 0.0037 | 199.209 | 0 | 0 | 0 | 0 |  | 0.06851852 | 1022.633445
12.4176 | 0.0038 | 199.463 | 0 | 0 | 0 | 0 |  | 0.07037037 | 1023.936866
12.4725 | 0.0038 | 200.4 | 0 | 0 | 0 | 0 |  | 0.07037037 | 1028.749494
12.5824 | 0.0039 | 82.988 | 0 | 0 | 0 | 0 |  | 0.07222222 | 426.01794
12.6374 | 0.0039 | 0.225 | 0 | 0 | 0 | 0 |  | 0.07222222 | 1.152977
12.7473 | 0.0039 | 0.029 | 0 | 0 | 0 | 0 |  | 0.07222222 | 0.150411
12.8022 | 0.0039 | 0.01 | 0 | 0 | 0 | 0 |  | 0.07222222 | 0.050308
12.9121 | 0.0039 | -0.01 | 0 | 0 | 0 | 0 |  | 0.07222222 | -0.050308
12.967 | 0.004 | 0 | 0 | 0 | 0 | 0 |  | 0.07407407 | 0
13.0769 | 0.004 | 0.029 | 0 | 0 | 0 | 0 |  | 0.07407407 | 0.150411
13.1319 | 0.0041 | 0 | 0 | 0 | 0 | 0 |  | 0.07592593 | 0
13.2418 | 0.0041 | 0.068 | 0 | 0 | 0 | 0 |  | 0.07592593 | 0.351129
13.2967 | 0.0041 | 0 | 0 | 0 | 0 | 0 |  | 0.07592593 | 0
13.4066 | 0.0041 | 0.01 | 0 | 0 | 0 | 0 |  | 0.07592593 | 0.050308
13.5165 | 0.0042 | 0.049 | 0 | 0 | 0 | 0 |  | 0.07777778 | 0.250513
13.5714 | 0.0042 | 0 | 0 | 0 | 0 | 0 |  | 0.07777778 | 0
13.6813 | 0.0042 | 0.039 | 0 | 0 | 0 | 0 |  | 0.07777778 | 0.200719
13.7363 | 0.0042 | 0.029 | 0 | 0 | 0 | 0 |  | 0.07777778 | 0.150411
13.8462 | 0.0043 | -0.02 | 0 | 0 | 0 | 0 |  | 0.07962963 | -0.100103
13.9011 | 0.0042 | 0.049 | 0 | 0 | 0 | 0 |  | 0.07777778 | 0.250513
14.011 | 0.0043 | 0.029 | 0 | 0 | 0 | 0 |  | 0.07962963 | 0.150411
14.0659 | 0.0043 | 0.01 | 0 | 0 | 0 | 0 |  | 0.07962963 | 0.050308
14.1758 | 0.0043 | 0.117 | 0 | 0 | 0 | 0 |  | 0.07962963 | 0.601643