## 4C
Comments: | 4c gritblast/microclean/chembond @77K |  |  |  | Tue Nov 16 16:59:21 2004
Delay Time: | 0.1 | seconds |  |  | Samples per second | 11.8
Channel | Conversion Factor |  | Gage Length
Stroke | 0.05 | in/volt |  |  | Minimum load measured | -0.04 | lbs
Load | 100 | lbs/volt |  |  | Maximum load measured | 188.02 | lbs
Strain1 | 0.000125 | in/volt | 0.125 | in
Strain2 | 0.000125 | in/volt | 0.125 | in
Strain3 | 0.000125 | in/volt | 0.125 | in
Dimensions: | Thickness | XDimension | YDimension
inches | 0.055 | 0.1948 | 1
X-Section Area: | 0.1948 | in^2
Test Direction | Tension
Time | Displacement | Load | Strain1 | Strain2 | Strain3 | Ave Strain |  | Strain | Stress
sec | in | lbs | in/in | in/in | in/in | in/in |  | in/in | psi
0.0549 | 0 | 3.594 | 0 | 0 | 0 | 0 |  | 0 | 18.448151
0.1648 | 0 | 3.506 | 0 | 0 | 0 | 0 |  | 0 | 17.997432
0.2198 | 0 | 3.857 | 0 | 0 | 0 | 0 |  | 0 | 19.801847
0.3297 | 0 | 4.756 | 0 | 0 | 0 | 0 |  | 0 | 24.41427
0.3846 | 0 | 4.131 | 0 | 0 | 0 | 0 |  | 0 | 21.205851
0.4945 | 0 | 2.881 | 0 | 0 | 0 | 0 |  | 0 | 14.789014
0.6044 | 0 | 1.953 | 0 | 0 | 0 | 0 |  | 0 | 10.02618
0.6593 | 0 | 2.91 | 0 | 0 | 0 | 0 |  | 0 | 14.939425
0.7692 | 0 | 3.203 | 0 | 0 | 0 | 0 |  | 0 | 16.443018
0.8242 | 0 | 3.77 | 0 | 0 | 0 | 0 |  | 0 | 19.350616
0.9341 | 0 | 4.541 | 0 | 0 | 0 | 0 |  | 0 | 23.311087
0.989 | 0.0001 | 5.137 | 0 | 0 | 0 | 0 |  | 0.001818182 | 26.369097
1.0989 | 0.0001 | 5.547 | 0 | 0 | 0 | 0 |  | 0.001818182 | 28.474844
1.1538 | 0.0001 | 5.967 | 0 | 0 | 0 | 0 |  | 0.001818182 | 30.630391
1.2637 | 0.0002 | 6.465 | 0 | 0 | 0 | 0 |  | 0.003636364 | 33.186857
1.3187 | 0.0002 | 6.865 | 0 | 0 | 0 | 0 |  | 0.003636364 | 35.242299
1.4286 | 0.0002 | 7.285 | 0 | 0 | 0 | 0 |  | 0.003636364 | 37.398357
1.5385 | 0.0003 | 7.832 | 0 | 0 | 0 | 0 |  | 0.005454545 | 40.205337
1.5934 | 0.0003 | 8.428 | 0 | 0 | 0 | 0 |  | 0.005454545 | 43.263346
1.7033 | 0.0003 | 8.887 | 0 | 0 | 0 | 0 |  | 0.005454545 | 45.619607
1.7582 | 0.0003 | 9.385 | 0 | 0 | 0 | 0 |  | 0.005454545 | 48.17659
1.8681 | 0.0004 | 9.795 | 0 | 0 | 0 | 0 |  | 0.007272727 | 50.281826
1.9231 | 0.0004 | 10.518 | 0 | 0 | 0 | 0 |  | 0.007272727 | 53.991786
2.033 | 0.0005 | 11.191 | 0 | 0 | 0 | 0 |  | 0.009090909 | 57.450715
2.0879 | 0.0005 | 11.729 | 0 | 0 | 0 | 0 |  | 0.009090909 | 60.207906
2.1978 | 0.0005 | 12.305 | 0 | 0 | 0 | 0 |  | 0.009090909 | 63.165809
2.2527 | 0.0005 | 13.809 | 0 | 0 | 0 | 0 |  | 0.009090909 | 70.886038
2.3626 | 0.0005 | 14.814 | 0 | 0 | 0 | 0 |  | 0.009090909 | 76.049792
2.4176 | 0.0006 | 14.17 | 0 | 0 | 0 | 0 |  | 0.01090909 | 72.740758
2.5275 | 0.0006 | 11.269 | 0 | 0 | 0 | 0 |  | 0.01090909 | 57.85164
2.5824 | 0.0006 | 14.629 | 0 | 0 | 0 | 0 |  | 0.01090909 | 75.097019
2.6923 | 0.0006 | 16.133 | 0 | 0 | 0 | 0 |  | 0.01090909 | 82.817242
2.7473 | 0.0007 | 16.885 | 0 | 0 | 0 | 0 |  | 0.01272727 | 86.677616
2.8571 | 0.0007 | 17.715 | 0 | 0 | 0 | 0 |  | 0.01272727 | 90.938396
2.967 | 0.0007 | 18.477 | 0 | 0 | 0 | 0 |  | 0.01272727 | 94.849077
3.022 | 0.0007 | 19.19 | 0 | 0 | 0 | 0 |  | 0.01272727 | 98.508729
3.1319 | 0.0008 | 19.863 | 0 | 0 | 0 | 0 |  | 0.01454545 | 101.967659
3.1868 | 0.0008 | 20.576 | 0 | 0 | 0 | 0 |  | 0.01454545 | 105.62731
3.2967 | 0.0008 | 21.426 | 0 | 0 | 0 | 0 |  | 0.01454545 | 109.988706
3.3516 | 0.0009 | 22.295 | 0 | 0 | 0 | 0 |  | 0.01636364 | 114.450207
3.4615 | 0.0009 | 23.154 | 0 | 0 | 0 | 0 |  | 0.01636364 | 118.861911
3.5165 | 0.0009 | 24.023 | 0 | 0 | 0 | 0 |  | 0.01636364 | 123.323403
3.6264 | 0.001 | 24.951 | 0 | 0 | 0 | 0 |  | 0.01818182 | 128.086242
3.6813 | 0.001 | 25.859 | 0 | 0 | 0 | 0 |  | 0.01818182 | 132.748456
3.7912 | 0.001 | 26.885 | 0 | 0 | 0 | 0 |  | 0.01818182 | 138.012317
3.8462 | 0.001 | 27.627 | 0 | 0 | 0 | 0 |  | 0.01818182 | 141.822383
3.956 | 0.001 | 28.877 | 0 | 0 | 0 | 0 |  | 0.01818182 | 148.239221
4.011 | 0.0011 | 29.863 | 0 | 0 | 0 | 0 |  | 0.02 | 153.30236
4.1209 | 0.0011 | 30.85 | 0 | 0 | 0 | 0 |  | 0.02 | 158.365499
4.1758 | 0.0012 | 31.836 | 0 | 0 | 0 | 0 |  | 0.02181818 | 163.428638
4.2857 | 0.0012 | 34.844 | 0 | 0 | 0 | 0 |  | 0.02181818 | 178.869095
4.3407 | 0.0012 | 35.596 | 0 | 0 | 0 | 0 |  | 0.02181818 | 182.729458
4.4505 | 0.0012 | 34.893 | 0 | 0 | 0 | 0 |  | 0.02181818 | 179.120124
4.5604 | 0.0013 | 32.139 | 0 | 0 | 0 | 0 |  | 0.02363636 | 164.983049
4.6154 | 0.0012 | 35.625 | 0 | 0 | 0 | 0 |  | 0.02181818 | 182.879873
4.7253 | 0.0013 | 38.516 | 0 | 0 | 0 | 0 |  | 0.02363636 | 197.718673
4.7802 | 0.0013 | 39.639 | 0 | 0 | 0 | 0 |  | 0.02363636 | 203.484074
4.8901 | 0.0014 | 40.713 | 0 | 0 | 0 | 0 |  | 0.02545455 | 208.998446
4.9451 | 0.0014 | 41.914 | 0 | 0 | 0 | 0 |  | 0.02545455 | 215.164783
5.0549 | 0.0015 | 43.135 | 0 | 0 | 0 | 0 |  | 0.02727273 | 221.431206
5.1099 | 0.0015 | 44.307 | 0 | 0 | 0 | 0 |  | 0.02727273 | 227.4466
5.2198 | 0.0015 | 45.498 | 0 | 0 | 0 | 0 |  | 0.02727273 | 233.562629
5.2747 | 0.0015 | 46.846 | 0 | 0 | 0 | 0 |  | 0.02727273 | 240.480997
5.3846 | 0.0015 | 48.076 | 0 | 0 | 0 | 0 |  | 0.02727273 | 246.797728
5.4396 | 0.0015 | 49.258 | 0 | 0 | 0 | 0 |  | 0.02727273 | 252.863449
5.5495 | 0.0016 | 50.654 | 0 | 0 | 0 | 0 |  | 0.02909091 | 260.032339
5.6593 | 0.0016 | 51.934 | 0 | 0 | 0 | 0 |  | 0.02909091 | 266.59959
5.7143 | 0.0016 | 53.115 | 0 | 0 | 0 | 0 |  | 0.02909091 | 272.665292
5.8242 | 0.0017 | 54.355 | 0 | 0 | 0 | 0 |  | 0.03090909 | 279.032331
5.8791 | 0.0017 | 55.625 | 0 | 0 | 0 | 0 |  | 0.03090909 | 285.549275
5.989 | 0.0017 | 57.295 | 0 | 0 | 0 | 0 |  | 0.03090909 | 294.121651
6.044 | 0.0017 | 58.369 | 0 | 0 | 0 | 0 |  | 0.03090909 | 299.636023
6.1538 | 0.0018 | 59.775 | 0 | 0 | 0 | 0 |  | 0.03272727 | 306.85522
6.2088 | 0.0018 | 61.123 | 0 | 0 | 0 | 0 |  | 0.03272727 | 313.773099
6.3187 | 0.0018 | 65.449 | 0 | 0 | 0 | 0 |  | 0.03272727 | 335.98153
6.3736 | 0.0019 | 65.586 | 0 | 0 | 0 | 0 |  | 0.03454545 | 336.683254
6.4835 | 0.0019 | 65.078 | 0 | 0 | 0 | 0 |  | 0.03454545 | 334.076492
6.5385 | 0.002 | 61.318 | 0 | 0 | 0 | 0 |  | 0.03636364 | 314.776181
6.6484 | 0.0019 | 66.445 | 0 | 0 | 0 | 0 |  | 0.03454545 | 341.094947
6.7582 | 0.002 | 69.219 | 0 | 0 | 0 | 0 |  | 0.03636364 | 355.33211
6.8132 | 0.002 | 70.85 | 0 | 0 | 0 | 0 |  | 0.03636364 | 363.704313
6.9231 | 0.002 | 72.559 | 0 | 0 | 0 | 0 |  | 0.03636364 | 372.477411
6.978 | 0.002 | 73.867 | 0 | 0 | 0 | 0 |  | 0.03636364 | 379.195078
7.0879 | 0.0021 | 75.293 | 0 | 0 | 0 | 0 |  | 0.03818182 | 386.514361
7.1429 | 0.0021 | 76.875 | 0 | 0 | 0 | 0 |  | 0.03818182 | 394.635515
7.2527 | 0.0022 | 78.418 | 0 | 0 | 0 | 0 |  | 0.04 | 402.556455
7.3077 | 0.0022 | 80.01 | 0 | 0 | 0 | 0 |  | 0.04 | 410.727936
7.4176 | 0.0022 | 81.611 | 0 | 0 | 0 | 0 |  | 0.04 | 418.949157
7.4725 | 0.0022 | 83.281 | 0 | 0 | 0 | 0 |  | 0.04 | 427.521534
7.5824 | 0.0023 | 84.814 | 0 | 0 | 0 | 0 |  | 0.04181818 | 435.392695
7.6374 | 0.0023 | 86.572 | 0 | 0 | 0 | 0 |  | 0.04181818 | 444.416334
7.7473 | 0.0023 | 88.066 | 0 | 0 | 0 | 0 |  | 0.04181818 | 452.086225
7.8022 | 0.0024 | 89.17 | 0 | 0 | 0 | 0 |  | 0.04363636 | 457.751011
7.9121 | 0.0024 | 91.436 | 0 | 0 | 0 | 0 |  | 0.04363636 | 469.381412
8.022 | 0.0024 | 92.861 | 0 | 0 | 0 | 0 |  | 0.04363636 | 476.700696
8.0769 | 0.0024 | 94.385 | 0 | 0 | 0 | 0 |  | 0.04363636 | 484.521569
8.1868 | 0.0024 | 96.172 | 0 | 0 | 0 | 0 |  | 0.04363636 | 493.695563
8.2418 | 0.0024 | 99.004 | 0 | 0 | 0 | 0 |  | 0.04363636 | 508.233554
8.3516 | 0.0025 | 103.281 | 0 | 0 | 0 | 0 |  | 0.04545455 | 530.190936
8.4066 | 0.0025 | 102.402 | 0 | 0 | 0 | 0 |  | 0.04545455 | 525.679136
8.5165 | 0.0026 | 100.576 | 0 | 0 | 0 | 0 |  | 0.04727273 | 516.304929
8.5714 | 0.0025 | 99.248 | 0 | 0 | 0 | 0 |  | 0.04545455 | 509.486647
8.6813 | 0.0026 | 105.645 | 0 | 0 | 0 | 0 |  | 0.04727273 | 542.322887
8.7363 | 0.0027 | 107.852 | 0 | 0 | 0 | 0 |  | 0.04909091 | 553.652968
8.8462 | 0.0027 | 109.434 | 0 | 0 | 0 | 0 |  | 0.04909091 | 561.774122
8.9011 | 0.0027 | 111.23 | 0 | 0 | 0 | 0 |  | 0.04909091 | 570.998443
9.011 | 0.0027 | 112.92 | 0 | 0 | 0 | 0 |  | 0.04909091 | 579.670926
9.0659 | 0.0027 | 114.482 | 0 | 0 | 0 | 0 |  | 0.04909091 | 587.691973
9.1758 | 0.0028 | 116.289 | 0 | 0 | 0 | 0 |  | 0.05090909 | 596.966622
9.2308 | 0.0028 | 117.881 | 0 | 0 | 0 | 0 |  | 0.05090909 | 605.138064
9.3407 | 0.0028 | 119.883 | 0 | 0 | 0 | 0 |  | 0.05090909 | 615.414756
9.4505 | 0.0029 | 121.768 | 0 | 0 | 0 | 0 |  | 0.05272727 | 625.09034
9.5055 | 0.0029 | 123.33 | 0 | 0 | 0 | 0 |  | 0.05272727 | 633.111387
9.6154 | 0.0029 | 125.244 | 0 | 0 | 0 | 0 |  | 0.05272727 | 642.936857
9.6703 | 0.0029 | 127.148 | 0 | 0 | 0 | 0 |  | 0.05272727 | 652.712508
9.7802 | 0.003 | 128.779 | 0 | 0 | 0 | 0 |  | 0.05454545 | 661.084671
9.8352 | 0.003 | 130.264 | 0 | 0 | 0 | 0 |  | 0.05454545 | 668.704823
9.9451 | 0.003 | 132.803 | 0 | 0 | 0 | 0 |  | 0.05454545 | 681.738711
10 | 0.0031 | 134.404 | 0 | 0 | 0 | 0 |  | 0.05636364 | 689.960441
10.1099 | 0.0031 | 136.201 | 0 | 0 | 0 | 0 |  | 0.05636364 | 699.184802
10.1648 | 0.0032 | 138.047 | 0 | 0 | 0 | 0 |  | 0.05818182 | 708.659663
10.2747 | 0.0031 | 142.227 | 0 | 0 | 0 | 0 |  | 0.05636364 | 730.115964
10.3297 | 0.0032 | 145.889 | 0 | 0 | 0 | 0 |  | 0.05818182 | 748.915293
10.4396 | 0.0032 | 144.678 | 0 | 0 | 0 | 0 |  | 0.05818182 | 742.698668
10.5495 | 0.0033 | 139.346 | 0 | 0 | 0 | 0 |  | 0.06 | 715.327002
10.6044 | 0.0032 | 144.16 | 0 | 0 | 0 | 0 |  | 0.05818182 | 740.042088
10.7143 | 0.0033 | 148.848 | 0 | 0 | 0 | 0 |  | 0.06 | 764.105229
10.7692 | 0.0033 | 150.898 | 0 | 0 | 0 | 0 |  | 0.06 | 774.632462
10.8791 | 0.0034 | 152.861 | 0 | 0 | 0 | 0 |  | 0.06181818 | 784.708902
10.9341 | 0.0034 | 154.639 | 0 | 0 | 0 | 0 |  | 0.06181818 | 793.833157
11.044 | 0.0034 | 156.377 | 0 | 0 | 0 | 0 |  | 0.06181818 | 802.75665
11.0989 | 0.0034 | 158.32 | 0 | 0 | 0 | 0 |  | 0.06181818 | 812.732514
11.2088 | 0.0034 | 160.293 | 0 | 0 | 0 | 0 |  | 0.06181818 | 822.859321
11.2637 | 0.0035 | 162.109 | 0 | 0 | 0 | 0 |  | 0.06363636 | 832.183788
11.3736 | 0.0035 | 163.652 | 0 | 0 | 0 | 0 |  | 0.06363636 | 840.10418
11.4286 | 0.0035 | 165.293 | 0 | 0 | 0 | 0 |  | 0.06363636 | 848.526671
11.5385 | 0.0035 | 167.051 | 0 | 0 | 0 | 0 |  | 0.06363636 | 857.550271
11.6484 | 0.0036 | 169.434 | 0 | 0 | 0 | 0 |  | 0.06545455 | 869.782289
11.7033 | 0.0036 | 171.377 | 0 | 0 | 0 | 0 |  | 0.06545455 | 879.758702
11.8132 | 0.0037 | 173.174 | 0 | 0 | 0 | 0 |  | 0.06727273 | 888.982514
11.8681 | 0.0037 | 175.088 | 0 | 0 | 0 | 0 |  | 0.06727273 | 898.808532
11.978 | 0.0037 | 177.5 | 0 | 0 | 0 | 0 |  | 0.06727273 | 911.190945
12.033 | 0.0037 | 179.316 | 0 | 0 | 0 | 0 |  | 0.06727273 | 920.515412
12.1429 | 0.0037 | 179.688 | 0 | 0 | 0 | 0 |  | 0.06727273 | 922.420411
12.1978 | 0.0038 | 181.709 | 0 | 0 | 0 | 0 |  | 0.06909091 | 932.797719
12.3077 | 0.0038 | 188.018 | 0 | 0 | 0 | 0 |  | 0.06909091 | 965.182696
12.3626 | 0.0039 | 29.678 | 0 | 0 | 0 | 0 |  | 0.07090909 | 152.349586
12.4725 | 0.0039 | 0.068 | 0 | 0 | 0 | 0 |  | 0.07090909 | 0.351129
12.5824 | 0.0039 | 0.01 | 0 | 0 | 0 | 0 |  | 0.07090909 | 0.050308
12.6374 | 0.0039 | -0.01 | 0 | 0 | 0 | 0 |  | 0.07090909 | -0.050308
12.7473 | 0.004 | 0.049 | 0 | 0 | 0 | 0 |  | 0.07272727 | 0.250513
12.8022 | 0.004 | -0.01 | 0 | 0 | 0 | 0 |  | 0.07272727 | -0.050308
12.9121 | 0.004 | -0.01 | 0 | 0 | 0 | 0 |  | 0.07272727 | -0.050308
12.967 | 0.0041 | -0.01 | 0 | 0 | 0 | 0 |  | 0.07454545 | -0.050308
13.0769 | 0.0041 | 0.039 | 0 | 0 | 0 | 0 |  | 0.07454545 | 0.200719
13.1319 | 0.0041 | 0.098 | 0 | 0 | 0 | 0 |  | 0.07454545 | 0.50154
13.2418 | 0.0041 | -0.029 | 0 | 0 | 0 | 0 |  | 0.07454545 | -0.150411
13.2967 | 0.0042 | 0.02 | 0 | 0 | 0 | 0 |  | 0.07636364 | 0.100103
13.4066 | 0.0042 | 0 | 0 | 0 | 0 | 0 |  | 0.07636364 | 0
13.4615 | 0.0042 | 0 | 0 | 0 | 0 | 0 |  | 0.07636364 | 0
13.5714 | 0.0043 | -0.02 | 0 | 0 | 0 | 0 |  | 0.07818182 | -0.100103
13.6264 | 0.0043 | -0.02 | 0 | 0 | 0 | 0 |  | 0.07818182 | -0.100103
13.7363 | 0.0043 | 0.01 | 0 | 0 | 0 | 0 |  | 0.07818182 | 0.050308
13.8462 | 0.0044 | -0.01 | 0 | 0 | 0 | 0 |  | 0.08 | -0.050308
13.9011 | 0.0044 | 0.01 | 0 | 0 | 0 | 0 |  | 0.08 | 0.050308
14.011 | 0.0044 | -0.039 | 0 | 0 | 0 | 0 |  | 0.08 | -0.200719
14.0659 | 0.0044 | 0.01 | 0 | 0 | 0 | 0 |  | 0.08 | 0.050308
14.1758 | 0.0044 | 0.01 | 0 | 0 | 0 | 0 |  | 0.08 | 0.050308
14.2308 | 0.0044 | 0.02 | 0 | 0 | 0 | 0 |  | 0.08 | 0.100103
14.3407 | 0.0044 | 0.02 | 0 | 0 | 0 | 0 |  | 0.08 | 0.100103
14.3956 | 0.0045 | -0.02 | 0 | 0 | 0 | 0 |  | 0.08181818 | -0.100103
14.5055 | 0.0046 | 0 | 0 | 0 | 0 | 0 |  | 0.08363636 | 0
14.5604 | 0.0046 | -0.01 | 0 | 0 | 0 | 0 |  | 0.08363636 | -0.050308
14.6703 | 0.0046 | 0.02 | 0 | 0 | 0 | 0 |  | 0.08363636 | 0.100103
14.7253 | 0.0046 | -0.02 | 0 | 0 | 0 | 0 |  | 0.08363636 | -0.100103
14.8352 | 0.0046 | -0.039 | 0 | 0 | 0 | 0 |  | 0.08363636 | -0.200719
14.8901 | 0.0046 | 0 | 0 | 0 | 0 | 0 |  | 0.08363636 | 0