## 250K
Tension Test Results-7090 Copper Adhesion
Set #4: Grit Blast + Microclean + Chembond
TEST CONDITIONS
Matrix System: |  | CTD-101K |  | Load Range Card: |  | ±1 Kip
Reinforcement: |  | S2-Glass (6781) |  | Stroke Range Card: |  | ±0.5 in.
|  |  |  | Temperature Controller: |  | Lakeshore 330
Specimen Type: |  | Tension |  | Temperature Sensor: |  | Si Diode #D47355
Specimen Reference: |  | Set #4
Speciment Prep: |  | Grit Blast + Microclean + Chembond
CTD Program #: |  | 7090
Load Rate: |  | 0.00033 in/s
Test Fixture: |  | Tension fixture |  | Test Temperature: |  | 76 K
Test Date: |  | 2004-11-16 |  | Temperature Hold Time: |  | 5 minutes
TEST RESULTS
|  |  |  | Ultimate | Tensile | Modulus | Failure
Specimen # | Height | Diameter | Area | Load | Strength |  | Mode
| (in) | (in) | (in2) | (lbs) | (ksi) | (ksi)
4a | 0.055 | 0.498 | 0.1948 | 262.5 | 1.347536 | 21.4 | A
4b | 0.054 | 0.498 | 0.1948 | 200.4 | 1.028747 | 17.9 | A
4c | 0.055 | 0.498 | 0.1948 | 188 | 0.9650924 | 17.46 | A
4d | 0.053 | 0.498 | 0.1948 | 340.7 | 1.748973 | 21.7 | A
A = adhesion to metal failure
|  | Tensile Strength |  |  |  | Compression Modulus
|  | ksi | MPa |  |  | ksi | MPa
| Average | 1.272587 | 8.774489 |  | Average | 19.615 | 135.245425
| Std. Dev. | 0.358967 | 2.475077 |  | Std. Dev. | 2.244898 | 15.47857
| CV: | 0.2820765 | 0.2820765 |  | CV: | 0.114448 | 0.114448