## Turn to Turn Standoff
NCSX Coil Voltage Standoff Requirements Turn to Turn
2004-10-12
|  | PF1 | PF2 | PF3 | PF4 | PF5 | PF6 | TF
(3x4)
Operating Voltage (KV) |  | 2 | 2 | 4 | 6 | 2 | 2 | 6
Divide Total Voltage By: | note: All upper PF coils are in series with lower PF Coils Except for PF5 | 4 | 4 | 4 | 8 | 2 | 2 | 36
Turn to Turn (KV) |  | 0.5 | 0.5 | 1 | 0.75 | 1 | 1 | 0.1666667
Maintenance Field Test Voltage (KV) | (Operating Volatage x 2) + 1 | 1.25 | 1.25 | 2.25 | 1.625 | 2.5 | 2.5 | 0.3611111
Manufacturing Test Voltage (KV) | Maintenance Test Voltage x 1.5 | 1.875 | 1.875 | 3.375 | 2.4375 | 3.75 | 3.75 | 0.5416667
Design Volatge Standoff (KV) | Manufacturing Test Voltage x 1.5 | 2.8125 | 2.8125 | 5.0625 | 3.65625 | 5.625 | 5.625 | 0.8125
Turn to Turn Glass Thickness |  | 0.084 | 0.084 | 0.084 | 0.084 | 0.084 | 0.084 | 0.108
Coil Turn to Turn Long Term Break Down (90V/mil) |  | 7.56 | 7.56 | 7.56 | 7.56 | 7.56 | 7.56 | 9.72
Coil Turn to Turn per CTD Test (1.9KV/mil) |  | 159.6 | 159.6 | 159.6 | 159.6 | 159.6 | 159.6 | 205.2

## Ground Plane Standoff
NCSX Coil Voltage Standoff Requirements Ground Plane
2004-07-30
|  | PF1 | PF2 | PF3 | PF4 | PF5 | PF6 | TF
Operating Voltage (KV) |  | 2 | 2 | 4 | 6 | 2 | 2 | 6
Maintenance Field Test Voltage (KV) | (Operating Volatage x 2) + 1 | 5 | 5 | 9 | 13 | 5 | 5 | 13
Manufacturing Test Voltage (KV) | Maintenance Test Voltage x 1.5 | 7.5 | 7.5 | 13.5 | 19.5 | 7.5 | 7.5 | 19.5
Design Volatge Standoff (KV) | Manufacturing Test Voltage x 1.5 | 11.25 | 11.25 | 20.25 | 29.25 | 11.25 | 11.25 | 29.25
Turn to Turn Glass Thickness |  | 0.084 | 0.084 | 0.084 | 0.084 | 0.084 | 0.084 | 0.108
Coil Turn to Turn Long Term Break Down (90V/mil) |  | 7.56 | 7.56 | 7.56 | 7.56 | 7.56 | 7.56 | 9.72
Ground Wrap Long Term Break Down |  | 15.36 | 15.36 | 15.36 | 23.16 | 15.36 | 15.36 | 23.16
Standoff to Ground KV |  | 22.92 | 22.92 | 22.92 | 30.72 | 22.92 | 22.92 | 32.88

## Insulation Build Up
Insulation Build Up
KV per Mil Glass | 0.09
PF Turn to Turn |  | Thickness |  | Dielectric Strength
1/2 Lap Layer Dry Glass | Glass | 0.007 |  | 0.63
| Glass | 0.007 |  | 0.63
1/2 Lap Layer Dry Glass | Glass | 0.007 |  | 0.63
| Glass | 0.007 |  | 0.63
1/2 Lap Layer Dry Glass | Glass | 0.007 |  | 0.63
| Glass | 0.007 |  | 0.63
|  | 0.042 | Inches | 3.78 | KV
TF Turn to Turn
1/2 Lap Layer Dry Glass | Glass | 0.009 |  | 0.81
| Glass | 0.009 |  | 0.81
1/2 Lap Layer Dry Glass | Glass | 0.009 |  | 0.81
| Glass | 0.009 |  | 0.81
1/2 Lap Layer Dry Glass | Glass | 0.009 |  | 0.81
| Glass | 0.009 |  | 0.81
|  | 0.054 | Inches | 4.86 | KV
Ground Wrap TF & PF4
1/2 Lap Layer Dry Glass | Glass | 0.009 |  | 0.63
| Glass | 0.009 |  | 0.63
1/2 Lap Layer Dry Glass | Glass | 0.009 |  | 0.63
| Glass | 0.009 |  | 0.63
1/2 Lap Layer Dry Glass | Glass | 0.009 |  | 0.63
| Glass | 0.009 |  | 0.63
1/2 Lap Layer Dry Glass | Glass | 0.009 |  | 0.63
| Glass | 0.009 |  | 0.63
1/2 Lap Layer Dry Glass | Glass | 0.009 |  | 0.63
| Glass | 0.009 |  | 0.63
1/2 Lap Layer Dry Glass | Glass | 0.009 |  | 0.63
| Glass | 0.009 |  | 0.63
1/2 Lap Layer of Kapton | Kapton | 0.002 |  | 7.8
| Adhesive | 0.0015
| Kapton | 0.002 |  | 0
| Adhesive | 0.0015
1/2 Lap Layer of Kapton | Kapton | 0.002 |  | 7.8
| Adhesive | 0.0015
| Kapton | 0.002 |  | 0
| Adhesive | 0.0015
|  | 0.122 | Inches | 23.16 | KV
Ground Wrap PF1-PF3, PF5, &PF6
1/2 Lap Layer Dry Glass | Glass | 0.009 |  | 0.63
| Glass | 0.009 |  | 0.63
1/2 Lap Layer Dry Glass | Glass | 0.009 |  | 0.63
| Glass | 0.009 |  | 0.63
1/2 Lap Layer Dry Glass | Glass | 0.009 |  | 0.63
| Glass | 0.009 |  | 0.63
1/2 Lap Layer Dry Glass | Glass | 0.009 |  | 0.63
| Glass | 0.009 |  | 0.63
1/2 Lap Layer Dry Glass | Glass | 0.009 |  | 0.63
| Glass | 0.009 |  | 0.63
1/2 Lap Layer Dry Glass | Glass | 0.009 |  | 0.63
| Glass | 0.009 |  | 0.63
1/2 Lap Layer of Kapton | Kapton | 0.002 |  | 7.8
| Adhesive | 0.0015
| Kapton | 0.002 |  | 0
| Adhesive | 0.0015
|  | 0.115 | Inches | 15.36 | KV