## 65678-10-0
Spec Ref | Activity | Visual Mfg Ref. | Ref Procedure | Witness/Hold Point | Reporting/Documentation Req
| ENGINEERING | 65678/10.0 -Sub:0 Op#:10
| STORE DIE SET AFTER USE--Part Number: MTMFX-2883--Part Number: MTMFX-2884--Specification: PS483 Rev: H | 65678/10.0 -Sub:0 Op#:20 | PS483
| STORE DIE SET AFTER USE--Part Number: MTMFX-2885--Part Number: MTMFX-2886--Specification: PS483 Rev: H | 65678/10.0 -Sub:0 Op#:30 | PS483
| STORE DIE SET AFTER USE--Part Number: MTMFX-2887--Part Number: MTMFX-2892--Specification: PS483 Rev: H | 65678/10.0 -Sub:0 Op#:40 | PS483
| STORE DIE SET AFTER USE--Part Number: MTMFX-2888--Part Number: MTMFX-2889--Specification: PS483 Rev: H | 65678/10.0 -Sub:0 Op#:50 | PS483
| STORE DIE SET AFTER USE--Part Number: MTMFX-2890--Part Number: MTMFX-2891--Specification: PS483 Rev: H | 65678/10.0 -Sub:0 Op#:60 | PS483
| STORE DIE SET AFTER USE--Part Number: MTMFX-3084--Part Number: MTMFX-3085--Specification: PS483 Rev: H | 65678/10.0 -Sub:0 Op#:70 | PS483
| STORE DIE SET AFTER USE--Part Number: MTMFX-3086--Part Number: MTMFX-3087--Specification: PS483 Rev: H | 65678/10.0 -Sub:0 Op#:80 | PS483
| STORE DIE SET AFTER USE--Part Number: MTMFX-3088--Part Number: MTMFX-3089--Specification: PS483 Rev: H | 65678/10.0 -Sub:0 Op#:90 | PS483
| STORE DIE SET AFTER USE--Part Number: MTMFX-3090--Part Number: MTMFX-3091--Specification: PS483 Rev: H | 65678/10.0 -Sub:0 Op#:100 | PS483
| STORE DIE SET AFTER USE--Part Number: MTMFX-3092--Part Number: MTMFX-3093--Specification: PS483 Rev: H | 65678/10.0 -Sub:0 Op#:110 | PS483
| VISUAL INSPECT LIFTING LUGS--FORWARD TO W/C 230 | 65678/10.0 -Sub:0 Op#:120
| VISUAL INSPECT LIFTING LUGS--FORWARD TO PRODUCTION CONTROL | 65678/10.0 -Sub:0 Op#:140
| LOCATE THE FIVE (5) CAVITY AND FIVE (5) CORE PROTOTYPE DIES AND MOVE TO SHIPPING (64880/2).--WEIGH EACH DIE- MARK THE WEIGHT ON EACH DIE WITH PAINT STICK- FORWARD THE WEIGHTS TO ENGINEERING (Doug McCorkle)---- -- -- DIE # SIZE WEIGHT-- MTMFX-2883 26x66x70 10-000-- MTMFX-2884 24x66x70 13-860 -- -- MTMFX-2885 22x28x50 4-620 --MTMFX-2886 19x27x49 3-771 -- -- MTMFX-2887 26x58x78 14-703-- MTMFX-2892 29x57x76 20-000 -- -- MTMFX-2888 16x30x77 6-000-- MTMFX-2889 13x29x76 5-014 -- -- MTMFX-2890 27x42x60 9-356-- MTMFX-2891 26x40x53 8-957 ----THE ABOVE BLOCK SIZES ARE PRE-MACHINED DIMENSIONS AND THE WEIGHTS ARE ESTIMATED IN CURRENT STATE. | 65678/10.0 -Sub:74 Op#:10
| FIRST FORM OPERATION:--LOAD- ALIGN- AND BOLT THE DIE SET INTO THE HYDRAULIC PRESS.--ENSURE THE DIE SET FACES ARE CLEAN AND FREE OF DIRT- OIL- GRIME- FOREIGN MATTER- RAISED OR EMBEDDED MATERIAL- ETC.... --ENSURE THE PANEL BLANK IS CLEAN AND FREE OF FOREIGN MATTER.--LOAD THE PANEL BLANK INTO THE DIE SET.--HYDRAULIC FORM THE PANEL TO ACHIEVE THE GEOMETRICAL SHAPE CONFORMING TO THE INSPECTION GAGE (AS NEAR AS PRACTICAL AT THIS POINT).--NOTE THAT THE FINAL PANEL TO GAGE GAP TOLERANCE IS .094- MAX. IT IS DESIRED TO GET AS CLOSE TO THIS AS POSSIBLE PRIOR TO ANNEALING. CLOSELY WATCH THE FORMING- WRINKLING- AND SPRING-BACK CHARACTERISTICS OF THE MATERIAL DURING THE FORMING PROCESS. WHEN IT'S APPARENT THE MATERIAL IS WORK HARDENING TO A DEGREE THAT FORMING BECOMES DIFFICULT- OR THE PHYSICAL INTEGRITY OF THE MATERIAL IS AT RISK- PROCEED TO THE NEXT SEQUENTIAL OPERATION (BLAST AND ANNEAL). SECONDARY AND FINAL FORMING SEQUENCES ARE PROVIDED FOR FINAL FORMING AND FINAL -SIZING- AFTER THE MATERIAL HAS BEEN ANNEALED.--ENSURE THE PANEL MATERIAL EXTENDS BEYOND THE PERIMETER OF THE GAGE FAR ENOUGH TO PROVIDE ADEQUATE STOCK ALLOWANCE FOR RE-POSITIONING- RE-STRIKING- AND ACCURATE TRIMMING AFTER ANNEALING. (NOTE THAT THE FINAL TRIM AT THE PRESS IS 0.25- TO 0.5- OUTSIDE THE GAGE PERIMETER)--Specification: PS483 Rev: H--Part Number: SE120-003-1-1--Part Description: SEGMENT PANEL #1--Fixture: MTMFX-2883--Fixture: MTMFX-2884--Fixture: MTMFX-3121 | 65678/10.0 -Sub:1 Op#:10 | PS483
| INSTALL LIFTING LUG TO THE SMALL END (POSITION WITH THE INTENT OF THE PANEL BEING STOOD ON END IN THE FURNACE TO AID IN RAPID COOLING) CONTACT ENGINEERING IF LOCATION IS NOT OBVIOUS.--(NOTE THAT THE LIFTING LUG IS 3/8- INCONEL 625 MATERIAL AND SHOULD BE POSITIONED / ORIENTATED IN A WAY THAT DOES NOT INTERFERE WITH THE FOLLOWING FORMING OPERATION IF POSSIBLE)--Specification: PS483 Rev: H--Part Number: SE120-003-1-1--Part Description: PANEL SEGMENT #1--Specification: PS491 Rev: D | 65678/10.0 -Sub:1 Op#:15 | PS483 / PS491 |  | / WPS:1 - WPS390-PPPL Rev:1
| SHOT BLAST THE ENTIRE PANEL 100% USING 180-220 GRIT VIRGIN ALUMINUM OXIDE MEDIA TO REMOVE ANY RESIDUE / MARKINGS FROM THE INITIAL FORMING PROCESS.--MAINTAIN AN APPROXIMATE BLAST ANGLE OF 20 TO 40 DEGREES--BLOW OFF ALL RESIDUAL BLAST MEDIA PRIOR TO HANDLING.--Specification: PS483 Rev: H--Part Number: SE120-003-1-1--Part Description: PANEL SEGMENT #1 | 65678/10.0 -Sub:1 Op#:20 | PS483
| SOLUTION ANNEAL FORMED PANEL PER THE FOLLOWING:--ATTACH A MINIMUM OF THREE EQUALLY SPACED THERMOCOUPLES TO THE FORMED PANEL--CHARGE FURNACE AND HEAT PART UNTIL THERMOCOUPE READINGS ARE WITHIN 1900 +/-15F.--HOLD PART TEMPERATURE AT 1900 DEGREES F. (+/- 15 DEGREES) HOLD FOR 45 MINUTES (+/ 5 MINUTES)--RAPID COOL (VIA. WATER QUENCHING OR FORCED AIR CIRCULATION) TO 1000 DEGREES F. OPEN AIR COOL TO AMBIENT TEMP.--Specification: AMS 2774 Rev: NOV 01--Certification: H/T CERTIFICATE--Part Number: SE120-003-1-1--Part Description: PANEL SEGMENT #1--Furnace charts: FURNACE CHART--Specification: PS483 Rev: H--Specification: PS488 Rev: E | 65678/10.0 -Sub:1 Op#:30 | AMS 2774 / PS483 / PS488 |  | Certification / Furnace charts
| RECEIVING INSPECTION--VERIFY CONFORMANCE TO MTM PURCHASE ORDER REQUIREMETNS--REVIEW HEAT TREAT CERTIFICATE AND FURNACE CHART--ENSURE EACH DOCUMENT IS SCANNED AND LINKED TO THE PRECEEDING OPERATION SEQUENCE QAP--VISUAL INSPECT SURFACE FOR DAMAGE- PITTING- GOUGES- SCRAPES- CONTAMINATION- ETC.....--ON THE INSIDE (CONCAVE SURFACE)- LOOK SPECIFICALLY FOR ANY SURFACE DEFECTS OR IRREGULARITIES THAT MAY INHIBIT ACHIEVING THE REQURIED 32 MICRO-INCH FINISH REQURIEMENT (IN LATER PROCESSING). ON THE OUTSIDE (CONVEX SURFACE)- VERIFY THE SURFACE FINISH STILL MEETS THE REQUIREMENTS OF ASTM B 443.--AUDIT MAGNETIC PERMEABILITY--RECORD IDC DATA--Certificate of Conformance: --Specification: ASTM B443--Part Number: SE120-003-1-1--Part Description: PANEL SEGMENT #1--Specification: PS483 Rev: H--Specification: PS488 Rev: E--Specification: PS484 Rev: D | 65678/10.0 -Sub:1 Op#:40 | ASTM B443 / PS483 / PS484 / PS488 |  | Certificate of Conformance
| SECOND FORMING OPERATION:--ENSURE THE DIE SET FACES ARE CLEAN AND FREE OF DIRT- OIL- GRIME- FOREIGN MATTER- RAISED OR EMBEDDED MATERIAL- ETC.... --ENSURE THE PANEL BLANK IS CLEAN AND FREE OF FOREIGN MATTER.--RE-LOAD THE PRE-FORMED / ANNEALED PANEL INTO THE DIE SET.--HYDRAULIC FORM THE PANEL TO ACHIEVE THE GEOMETRICAL SHAPE CONFORMING TO THE INSPECTION GAGE (AS NEAR AS PRACTICAL AT THIS POINT).--NOTE THAT THE FINAL PANEL TO GAGE GAP TOLERANCE IS .094- MAX. IT IS DESIRED TO GET AS CLOSE TO THIS AS POSSIBLE PRIOR TO ANNEALING (.125- MAX AT THIS POINT). CLOSELY WATCH THE FORMING- WRINKLING- AND SPRING-BACK CHARACTERISTICS OF THE MATERIAL DURING THE FORMING PROCESS. WHEN IT'S APPARENT THE MATERIAL IS WORK HARDENING TO A DEGREE THAT FORMING BECOMES DIFFICULT- OR THE PHYSICAL INTEGRITY OF THE MATERIAL IS AT RISK- PROCEED TO THE NEXT SEQUENTIAL OPERATION (BLAST AND ANNEAL). A FINAL FORMING SEQUENCES IS PROVIDED FOR FINAL -SIZING- AFTER THE MATERIAL HAS BEEN ANNEALED.--ENSURE THE PANEL MATERIAL EXTENDS BEYOND THE PERIMETER OF THE GAGE FAR ENOUGH TO PROVIDE ADEQUATE STOCK ALLOWANCE FOR RE-POSITIONING- RE-STRIKING- AND ACCURATE TRIMMING AFTER ANNEALING. (NOTE THAT THE FINAL TRIM AT THE PRESS IS 0.25- TO 0.5- OUTSIDE THE GAGE PERIMETER)--INSPECT TO GAGE AND RECORD IDC DATA--Specification: PS483 Rev: H--Part Number: SE120-003-1-1--Part Description: PANEL SEGMENT #1--Fixture: MTMFX-2883--Fixture: MTMFX-2884--Fixture: MTMFX-3121 | 65678/10.0 -Sub:1 Op#:50 | PS483
| SHOT BLAST THE ENTIRE PANEL 100% USING 180-220 GRIT VIRGIN ALUMINUM OXIDE MEDIA TO REMOVE ANY RESIDUE / MARKINGS FROM THE INITIAL FORMING PROCESS.--MAINTAIN AN APPROXIMATE BLAST ANGLE OF 20 TO 40 DEGREES--BLOW OFF ALL RESIDUAL BLAST MEDIA PRIOR TO HANDLING.--Specification: PS483 Rev: H--Part Number: SE120-003-1-1--Part Description: PANEL SEGMENT #1 | 65678/10.0 -Sub:1 Op#:60 | PS483
| SOLUTION ANNEAL FORMED PANEL PER THE FOLLOWING:--ATTACH A MINIMUM OF THREE EQUALLY SPACED THERMOCOUPLES TO THE FORMED PANEL--CHARGE FURNACE AND HEAT PART UNTIL THERMOCOUPE READINGS ARE WITHIN 1900 +/-15F.--HOLD PART TEMPERATURE AT 1900 DEGREES F. (+/- 15 DEGREES) HOLD FOR 45 MINUTES (+/ 5 MINUTES)--RAPID COOL (VIA. WATER QUENCHING OR FORCED AIR CIRCULATION) TO 1000 DEGREES F. OPEN AIR COOL TO AMBIENT TEMP.--Specification: AMS 2774 Rev: NOV 01--Certification: H/T CERTIFICATE--Part Number: SE120-003-1-1--Part Description: PANEL SEGMENT #1--Furnace charts: FURNACE CHART--Specification: PS483 Rev: H--Specification: PS488 Rev: E | 65678/10.0 -Sub:1 Op#:70 | AMS 2774 / PS483 / PS488 |  | Certification / Furnace charts
| RECEIVING INSPECTION--VERIFY CONFORMANCE TO MTM PURCHASE ORDER REQUIREMETNS--REVIEW HEAT TREAT CERTIFICATE AND FURNACE CHART--ENSURE EACH DOCUMENT IS SCANNED AND LINKED TO THE PRECEEDING OPERATION SEQUENCE QAP--VISUAL INSPECT SURFACE FOR DAMAGE- PITTING- GOUGES- SCRAPES- CONTAMINATION- ETC.....--ON THE INSIDE (CONCAVE SURFACE)- LOOK SPECIFICALLY FOR ANY SURFACE DEFECTS OR IRREGULARITIES THAT MAY INHIBIT ACHIEVING THE REQURIED 32 MICRO-INCH FINISH REQURIEMENT (IN LATER PROCESSING). ON THE OUTSIDE (CONVEX SURFACE)- VERIFY THE SURFACE FINISH STILL MEETS THE REQUIREMENTS OF ASTM B 443.--AUDIT MAGNETIC PERMEABILITY--RECORD IDC DATA--Certificate of Conformance: --Specification: ASTM B443--Part Number: SE120-003-1-1--Part Description: PANEL SEGMENT #1--Specification: PS483 Rev: H--Specification: PS488 Rev: E--Specification: PS484 Rev: D | 65678/10.0 -Sub:1 Op#:80 | ASTM B443 / PS483 / PS484 / PS488 |  | Certificate of Conformance
| FINAL FORMING / SIZING OPERATION:--RELOAD THE PREFORMED PANEL INTO THE DIE SET.---RE-STRIKE- HYDRAULIC FORM THE PANEL TO ACHIEVE THE GEOMETRICAL SHAPE CONFORMING TO INSPECTION GAGE--IT IS PREFERRED TO HAVE AT LEAST PARTIAL CONTACT WITH EACH INSPECTION / REST PAD WIHIN THE INTERIOR OF THE GAGE. A SLIGHT GAP AROUND THE PERIMETER OF THE GAGE IS PREFERRED OVER SOLID CONTACT. THE MAXIMUM PANEL TO GAGE GAP TOLERANCE IS 0.094-.--NOTIFY Q/A FOR VERIFICATION PRIOR TO MOVING THE PART TO THE NEXT WORK CENTER--LAYOUT FINAL TRIM-LINES ON THE PANEL ESTABLISHED FROM THE PERIMETER OF THE INSPECTION GAGE.--TRIM THE PERIMETER OF THE PANEL TO APPROXIMATELY PLUS 0.25 TO 0.5- EXCESS STOCK FOR TRIMMING AND FITTING AT INSTALLATION.--Specification: PS483 Rev: H--Part Number: SE120-003-1-1--Part Description: PANEL SEGMENT #1--Fixture: MTMFX-2883--Fixture: MTMFX-2884--Fixture: MTMFX-3121 | 65678/10.0 -Sub:1 Op#:90 | PS483
| TRIM PERIMETER TO PROVIDED TRIM-LINES (LEAVING APPROXIMATLEY 0.50-0.75- STOCK FOR POSITIONING AND FITTING ON THE FAB FIXTURE). NOTE THAT INSTALLING THE WELD PREP IS NOT REQUIRED AT THIS STAGE (ADDITIONAL FITTING / TRIMMING WILL BE REQUIRED AT INSTALLATION)--NOTIFY Q/A FOR FINAL PANEL PROFILE CONFIRMATION PRIOR TO COMPLETING THE POLISHING AND INSTALLATION OF PROTECTIVE PLASTIC--SAND AND POLISH THE INSIDE SURFACE 100% TO ACHIEVE A 32 MICRO SURFACE FINISH (WITH THE EXCEPTION OF THE WELDING / TRIMMING ZONES).--MONITOR MATERIAL THICKNESS AS REQUIRED TO AVOID EXCESSIVE THINNING--APPLY PROTECTIVE PLASTIC FILM OVER THE POLISHED SURFACE.--STAGE PANEL FOR FITTING AND INSTALLATION--Specification: PS483 Rev: H--Part Number: SE120-003-1-1--Part Description: PANEL SEGMENT #1--Specification: PS487 Rev: E--Specification: PS485 Rev: E | 65678/10.0 -Sub:1 Op#:100 | PS483 / PS485 / PS487
| VERIFY PROFILE TO INSPECTION GAGE--AUDIT SURFACE FINISH--AUDIT MATERIAL THICKNESS--AUDIT MAGNETIC PERMEABILITY--RECORD IDC DATA--Specification: PS483 Rev: H--Part Number: SE120-003-1-1--Part Description: PANEL SEGMENT #1--Fixture: MTMFX-3121--Specification: PS484 Rev: D--Specification: PS485 Rev: E--Specification: PS487 Rev: E | 65678/10.0 -Sub:1 Op#:110 | PS483 / PS484 / PS485 / PS487
| RECEIVE AND INSPECT KIRKSITE BLOCK PER MTM PURCHASE ORDER--Specification: PS483--Part Number: MTMFX-2884--Part Description: DIE SET #1 CORE HALF | 65678/10.0 -Sub:10 Op#:10 |  |  | Material Certification
| MTMFX-2884-NCSX VVSA PANEL # 1 DIE-SET CORE | 65678/10.0 -Sub:10 Op#:10 Pc:10
| ROUGH AND FINISH MACHINE PER DRAWING AND PROGRAM--Part Number: MTMFX-2884--Part Description: DIESET #1 CORE HALF--Specification: PS483 Rev: H | 65678/10.0 -Sub:10 Op#:30 | PS483
| APPLY LAYOUT DIE TO THE INTERIOR OF THE FINISHED PART OUTLINE (APPROXIMATE FROM THE CAVITY SCRIBE LINES). BARBER / BLEND SCALLOPS SMOOTH TO AN APROXIMATE AVERAGE SURFACE FINISH OF 125 MICRO-INCHES (REMOVING APPROXIMATELY 1/2 OF THE EXISTING SCALLOPS).--Specification: PP475--Part Number: CORE 1--Part Description: DIESET # 1 CORE HALF--Specification: PS483 Rev: H--Part Number: MTMFX-2884--Part Description: DIESET #1 CORE HALF | 65678/10.0 -Sub:10 Op#:40 | PS483
| INSPECT PROFILE (CMM) PER PROGRAM / 3D MODEL GEOMETRY.--RECORD IDC DATA--Specification: PS483 Rev: H--Part Number: MTMFX-2884--Part Description: DIESET #1 CORE HALF | 65678/10.0 -Sub:10 Op#:50 | PS483
| REVIEW / VERIFY CDI PROVIDED TOOL PATHS.--POST PROCESS PROGRAM FOR SELECTED MACHINING CENTER.--(REFER TO PARENT OPERATION FOR SPECIFIC DIE SET / DOCUMENT / COMPONENT PART ID INFORMATION)--Specification: PS483 Rev: H | 65678/10.0 -Sub:11 Op#:10 | PS483
| RECEIVE AND INSPECT KIRKSITE BLOCK PER MTM PURCHASE ORDER--Specification: PS483--Part Number: MTMFX-2883--Part Description: DIE SET #1 CAVITY HALF | 65678/10.0 -Sub:12 Op#:10 |  |  | Material Certification
| MTMFX-2883-NCSX VVSA FORMING DIE CAVITY 1 | 65678/10.0 -Sub:12 Op#:10 Pc:10
| ROUGH AND FINISH MACHINE PER DRAWING AND PROGRAM--Part Number: MTMFX-2883--Part Description: DIESET #1 CAVITY HALF--Specification: PS483 Rev: H | 65678/10.0 -Sub:12 Op#:30 | PS483
| APPLY LAYOUT DIE TO THE INTERIOR OF THE FINISHED PART OUTLINE (APPROXIMATE FROM THE CAVITY SCRIBE LINES). BARBER / BLEND SCALLOPS SMOOTH TO AN APROXIMATE AVERAGE SURFACE FINISH OF 125 MICRO-INCHES (REMOVING APPROXIMATELY 1/2 OF THE EXISTING SCALLOPS).--Specification: PP475--Part Number: CORE 1--Part Description: DIESET # 1 CORE HALF--Specification: PS483 Rev: H--Part Number: MTMFX-2883--Part Description: DIESET # 1 CORE HALF | 65678/10.0 -Sub:12 Op#:40 | PS483
| INSPECT PROFILE (CMM) PER PROGRAM / 3D MODEL GEOMETRY.--RECORD IDC DATA--Specification: PS483 Rev: H--Part Number: MTMFX-2883--Part Description: DIESET # 1 CORE HALF | 65678/10.0 -Sub:12 Op#:50 | PS483
| REVIEW / VERIFY CDI PROVIDED TOOL PATHS.--POST PROCESS PROGRAM FOR SELECTED MACHINING CENTER.--(REFER TO PARENT OPERATION FOR SPECIFIC DIE SET / DOCUMENT / COMPONENT PART ID INFORMATION)--Specification: PS483 Rev: H | 65678/10.0 -Sub:13 Op#:10 | PS483
| RECEIVE AND INSPECT CUT SHAPE PER MTM PURCHASE ORDER REQUIREMENTS AND THE FOLLOWING:--DIMENSIONAL INSPECT PER PART DRAWING DIMENSIONS--VISUAL INSPECT BOTH SIDES OF THE PLATE SURFACES FOR PITS- POCK MARKS- GOUGES- OR IMPERFECTIONS GREATER THAN 0.03-.--IDENTIFY ALL VISIBLE IRREGULARITIES ON THE FACES OF THE PLATE.--IDENTIFY INTERIOR / EXTERIOR SURFACE IF NECESSARY (NOTE THAT THE CRITICAL INSIDE PART SURFACE WILL ALWAYS BE FACING UP WITHIN THE ENGINEERING GEOMETRY) (APPROXIMATE MARKING LOCATION PROVIDED ON DETAIL DRAWING)--INSPECT MATERIAL THICKNESS- MAGNETIC PERMEABILITY- AND AUDIT SURFACE FINISH--APPLY TRACE ID TAG AND ENSURE SERIALIZATION CODE IS INCLUDED AND CLEARLY LEDGIBLE--RECORD IDC DATA.----Part Number: SE120-003 PANEL 1 BLANK--Part Description: PANEL SEGMENT FLAT BLANK--Specification: PS483 Rev: H--Specification: PS484 Rev: D--Specification: PS485 Rev: E--Specification: PS487 Rev: E | 65678/10.0 -Sub:14 Op#:10 | ASTM B443 / PS483 / PS484 / PS485 / PS487 / PS489 |  | Material Certification
| SE120-003 PANEL 1 BLANK-VVSA PANEL SEGMENT FLAT BLANK | 65678/10.0 -Sub:14 Op#:10 Pc:10
| GRIND / RADIUS ALL CUT EDGES PRIOR TO FORMING (aprx .03-.06 Rad MIN)--CLEAN PANEL BLANK AND FORWARD TO PRESS ROOM--Specification: PS483 Rev: H--Part Number: SE120-003 PANEL 1 BLANK--Part Description: VVSA PANEL SEGMENT FLAT BLANK | 65678/10.0 -Sub:14 Op#:18 | PS483
| RECEIVING INSPECTION. VISUAL INSPECT THE MANUFACTURED GAGE FOR COMPLETENESS AND COMPLIANCE TO MTM PURCHASE ORDER (REVIEW WITH ENGINEERING- COMPARE TO DIE SURFACE- AND PANEL INSPECTION DRAWING REQUIREMENTS). LOG GAGE INTO MTM CALIBRATION SYSTEM (1 YEAR RE-CALIBRATION REQUIREMENT)--SETNCIL THE GAGE NUMBER ON THE EXTERIOR OF THE STRUCTURE--FORWARD GAGE TO CMM FOR DIMENSIONAL INSPECTION.--Specification: PS483 Rev: H--Part Number: MTMFX-3121--Part Description: PROFILE INSPECTION GAGE | 65678/10.0 -Sub:15 Op#:10 | PS483 |  | Certificate of Conformance
| MTMFX-3121-PANEL #1 PROFILE INSPECTION GAGE | 65678/10.0 -Sub:15 Op#:10 Pc:10
| INSPECT / VERIFY GAGE PROFILE PER PROGRAM / PROVIDED 3D GEOMETRY.--RECORD IDC DATA--Specification: PS483 Rev: H--Part Number: MTMFX-3121--Part Description: PROFILE INSPECTION GAGE | 65678/10.0 -Sub:15 Op#:20 | PS483
| AFTER THE GAGE HAS BEEN INSPECTED (AND ACCEPTED)- REMOVE THE STRONGBACK / POSITIONING FRAMEWORK FROM THE STRUCTURE PER ENGINEERING (DOUG McCORKLE) DIRECTION. DISCARD THE EXCESS FRAMEWORK- AND FORWARD THE GAGE TO THE PRESSROOM.--SETNCIL THE FIXTURE NUMBER ON THE OUTER SURFACE.--Specification: PS483 Rev: H--Part Number: MTMFX-3121--Part Description: PROFILE INSEPCT GAGE | 65678/10.0 -Sub:15 Op#:30 | PS483
| FIRST FORM OPERATION:--LOAD- ALIGN- AND BOLT THE DIE SET INTO THE HYDRAULIC PRESS.--ENSURE THE DIE SET FACES ARE CLEAN AND FREE OF DIRT- OIL- GRIME- FOREIGN MATTER- RAISED OR EMBEDDED MATERIAL- ETC.... --ENSURE THE PANEL BLANK IS CLEAN AND FREE OF FOREIGN MATTER.--LOAD THE PANEL BLANK INTO THE DIE SET.--HYDRAULIC FORM THE PANEL TO ACHIEVE THE GEOMETRICAL SHAPE CONFORMING TO THE INSPECTION GAGE (AS NEAR AS PRACTICAL AT THIS POINT).--NOTE THAT THE FINAL PANEL TO GAGE GAP TOLERANCE IS .094- MAX. IT IS DESIRED TO GET AS CLOSE TO THIS AS POSSIBLE PRIOR TO ANNEALING. CLOSELY WATCH THE FORMING- WRINKLING- AND SPRING-BACK CHARACTERISTICS OF THE MATERIAL DURING THE FORMING PROCESS. WHEN IT'S APPARENT THE MATERIAL IS WORK HARDENING TO A DEGREE THAT FORMING BECOMES DIFFICULT- OR THE PHYSICAL INTEGRITY OF THE MATERIAL IS AT RISK- PROCEED TO THE NEXT SEQUENTIAL OPERATION (BLAST AND ANNEAL). SECONDARY AND FINAL FORMING SEQUENCES ARE PROVIDED FOR FINAL FORMING AND FINAL -SIZING- AFTER THE MATERIAL HAS BEEN ANNEALED.--ENSURE THE PANEL MATERIAL EXTENDS BEYOND THE PERIMETER OF THE GAGE FAR ENOUGH TO PROVIDE ADEQUATE STOCK ALLOWANCE FOR RE-POSITIONING- RE-STRIKING- AND ACCURATE TRIMMING AFTER ANNEALING. (NOTE THAT THE FINAL TRIM AT THE PRESS IS 0.25- TO 0.5- OUTSIDE THE GAGE PERIMETER)--Specification: PS483 Rev: H--Part Number: SE120-003-1-2--Part Description: SEGMENT PANEL #2--Fixture: MTMFX-2885--Fixture: MTMFX-2886--Fixture: MTMFX-3122 | 65678/10.0 -Sub:2 Op#:10 | PS483
| INSTALL LIFTING LUG TO THE SMALL END (POSITION WITH THE INTENT OF THE PANEL BEING STOOD ON END IN THE FURNACE TO AID IN RAPID COOLING) CONTACT ENGINEERING IF LOCATION IS NOT OBVIOUS.--(NOTE THAT THE LIFTING LUG IS 3/8- INCONEL 625 MATERIAL AND SHOULD BE POSITIONED / ORIENTATED IN A WAY THAT DOES NOT INTERFERE WITH THE FOLLOWING FORMING OPERATION IF POSSIBLE)--Specification: PS483 Rev: H--Part Number: SE120-003-1-2--Part Description: PANEL SEGMENT #2--Specification: PS491 Rev: D | 65678/10.0 -Sub:2 Op#:15 | PS483 / PS491 |  | / WPS:1 - WPS390-PPPL Rev:1
| SHOT BLAST THE ENTIRE PANEL 100% USING 180-220 GRIT VIRGIN ALUMINUM OXIDE MEDIA TO REMOVE ANY RESIDUE / MARKINGS FROM THE INITIAL FORMING PROCESS.--MAINTAIN AN APPROXIMATE BLAST ANGLE OF 20 TO 40 DEGREES--BLOW OFF ALL RESIDUAL BLAST MEDIA PRIOR TO HANDLING.--Specification: PS483 Rev: H--Part Number: SE120-003-1-2--Part Description: PANEL SEGMENT #2 | 65678/10.0 -Sub:2 Op#:20 | PS483
| SOLUTION ANNEAL FORMED PANEL PER THE FOLLOWING:--ATTACH A MINIMUM OF THREE EQUALLY SPACED THERMOCOUPLES TO THE FORMED PANEL--CHARGE FURNACE AND HEAT PART UNTIL THERMOCOUPE READINGS ARE WITHIN 1900 +/-15F.--HOLD PART TEMPERATURE AT 1900 DEGREES F. (+/- 15 DEGREES) HOLD FOR 45 MINUTES (+/ 5 MINUTES)--RAPID COOL (VIA. WATER QUENCHING OR FORCED AIR CIRCULATION) TO 1000 DEGREES F. OPEN AIR COOL TO AMBIENT TEMP.--Specification: AMS 2774 Rev: NOV 01--Certification: H/T CERTIFICATE--Part Number: SE120-003-1-2--Part Description: PANEL SEGMENT #2--Furnace charts: FURNACE CHART--Specification: PS483 Rev: H--Specification: PS488 Rev: E | 65678/10.0 -Sub:2 Op#:30 | AMS 2774 / PS483 / PS488 |  | Certification / Furnace charts
| RECEIVING INSPECTION--VERIFY CONFORMANCE TO MTM PURCHASE ORDER REQUIREMETNS--REVIEW HEAT TREAT CERTIFICATE AND FURNACE CHART--ENSURE EACH DOCUMENT IS SCANNED AND LINKED TO THE PRECEEDING OPERATION SEQUENCE QAP--VISUAL INSPECT SURFACE FOR DAMAGE- PITTING- GOUGES- SCRAPES- CONTAMINATION- ETC.....--ON THE INSIDE (CONCAVE SURFACE)- LOOK SPECIFICALLY FOR ANY SURFACE DEFECTS OR IRREGULARITIES THAT MAY INHIBIT ACHIEVING THE REQURIED 32 MICRO-INCH FINISH REQURIEMENT (IN LATER PROCESSING). ON THE OUTSIDE (CONVEX SURFACE)- VERIFY THE SURFACE FINISH STILL MEETS THE REQUIREMENTS OF ASTM B 443.--AUDIT MAGNETIC PERMEABILITY--RECORD IDC DATA--Certificate of Conformance: --Specification: ASTM B443--Part Number: SE120-003-1-2--Part Description: PANEL SEGMENT #2--Specification: PS483 Rev: H--Specification: PS488 Rev: E--Specification: PS484 Rev: D | 65678/10.0 -Sub:2 Op#:40 | ASTM B443 / PS483 / PS484 / PS488 |  | Certificate of Conformance
| SECOND FORMING OPERATION:--ENSURE THE DIE SET FACES ARE CLEAN AND FREE OF DIRT- OIL- GRIME- FOREIGN MATTER- RAISED OR EMBEDDED MATERIAL- ETC.... --ENSURE THE PANEL BLANK IS CLEAN AND FREE OF FOREIGN MATTER.--RE-LOAD THE PRE-FORMED / ANNEALED PANEL INTO THE DIE SET.--HYDRAULIC FORM THE PANEL TO ACHIEVE THE GEOMETRICAL SHAPE CONFORMING TO THE INSPECTION GAGE (AS NEAR AS PRACTICAL AT THIS POINT).--NOTE THAT THE FINAL PANEL TO GAGE GAP TOLERANCE IS .094- MAX. IT IS DESIRED TO GET AS CLOSE TO THIS AS POSSIBLE PRIOR TO ANNEALING (.125- MAX AT THIS POINT). CLOSELY WATCH THE FORMING- WRINKLING- AND SPRING-BACK CHARACTERISTICS OF THE MATERIAL DURING THE FORMING PROCESS. WHEN IT'S APPARENT THE MATERIAL IS WORK HARDENING TO A DEGREE THAT FORMING BECOMES DIFFICULT- OR THE PHYSICAL INTEGRITY OF THE MATERIAL IS AT RISK- PROCEED TO THE NEXT SEQUENTIAL OPERATION (BLAST AND ANNEAL). A FINAL FORMING SEQUENCES IS PROVIDED FOR FINAL -SIZING- AFTER THE MATERIAL HAS BEEN ANNEALED.--ENSURE THE PANEL MATERIAL EXTENDS BEYOND THE PERIMETER OF THE GAGE FAR ENOUGH TO PROVIDE ADEQUATE STOCK ALLOWANCE FOR RE-POSITIONING- RE-STRIKING- AND ACCURATE TRIMMING AFTER ANNEALING. (NOTE THAT THE FINAL TRIM AT THE PRESS IS 0.25- TO 0.5- OUTSIDE THE GAGE PERIMETER)--INSPECT TO GAGE AND RECORD IDC DATA--Specification: PS483 Rev: H--Part Number: SE120-003-1-2--Part Description: PANEL SEGMENT #2--Fixture: MTMFX-2885--Fixture: MTMFX-2886--Fixture: MTMFX-3122 | 65678/10.0 -Sub:2 Op#:50 | PS483
| SHOT BLAST THE ENTIRE PANEL 100% USING 180-220 GRIT VIRGIN ALUMINUM OXIDE MEDIA TO REMOVE ANY RESIDUE / MARKINGS FROM THE INITIAL FORMING PROCESS.--MAINTAIN AN APPROXIMATE BLAST ANGLE OF 20 TO 40 DEGREES--BLOW OFF ALL RESIDUAL BLAST MEDIA PRIOR TO HANDLING.--Specification: PS483 Rev: H--Part Number: SE120-003-1-2--Part Description: PANEL SEGMENT #2 | 65678/10.0 -Sub:2 Op#:60 | PS483
| SOLUTION ANNEAL FORMED PANEL PER THE FOLLOWING:--ATTACH A MINIMUM OF THREE EQUALLY SPACED THERMOCOUPLES TO THE FORMED PANEL--CHARGE FURNACE AND HEAT PART UNTIL THERMOCOUPE READINGS ARE WITHIN 1900 +/-15F.--HOLD PART TEMPERATURE AT 1900 DEGREES F. (+/- 15 DEGREES) HOLD FOR 45 MINUTES (+/ 5 MINUTES)--RAPID COOL (VIA. WATER QUENCHING OR FORCED AIR CIRCULATION) TO 1000 DEGREES F. OPEN AIR COOL TO AMBIENT TEMP.--Specification: AMS 2774 Rev: NOV 01--Certification: H/T CERTIFICATE--Part Number: SE120-003-1-2--Part Description: PANEL SEGMENT #2--Furnace charts: FURNACE CHART--Specification: PS483 Rev: H--Specification: PS488 Rev: E | 65678/10.0 -Sub:2 Op#:70 | AMS 2774 / PS483 / PS488 |  | Certification / Furnace charts
| RECEIVING INSPECTION--VERIFY CONFORMANCE TO MTM PURCHASE ORDER REQUIREMETNS--REVIEW HEAT TREAT CERTIFICATE AND FURNACE CHART--ENSURE EACH DOCUMENT IS SCANNED AND LINKED TO THE PRECEEDING OPERATION SEQUENCE QAP--VISUAL INSPECT SURFACE FOR DAMAGE- PITTING- GOUGES- SCRAPES- CONTAMINATION- ETC.....--ON THE INSIDE (CONCAVE SURFACE)- LOOK SPECIFICALLY FOR ANY SURFACE DEFECTS OR IRREGULARITIES THAT MAY INHIBIT ACHIEVING THE REQURIED 32 MICRO-INCH FINISH REQURIEMENT (IN LATER PROCESSING). ON THE OUTSIDE (CONVEX SURFACE)- VERIFY THE SURFACE FINISH STILL MEETS THE REQUIREMENTS OF ASTM B 443.--AUDIT MAGNETIC PERMEABILITY--RECORD IDC DATA--Certificate of Conformance: --Specification: ASTM B443--Part Number: SE120-003-1-2--Part Description: PANEL SEGMENT #2--Specification: PS483 Rev: H--Specification: PS488 Rev: E--Specification: PS484 Rev: D | 65678/10.0 -Sub:2 Op#:80 | ASTM B443 / PS483 / PS484 / PS488 |  | Certificate of Conformance
| FINAL FORMING / SIZING OPERATION:--RELOAD THE PREFORMED PANEL INTO THE DIE SET.---RE-STRIKE- HYDRAULIC FORM THE PANEL TO ACHIEVE THE GEOMETRICAL SHAPE CONFORMING TO INSPECTION GAGE--IT IS PREFERRED TO HAVE AT LEAST PARTIAL CONTACT WITH EACH INSPECTION / REST PAD WIHIN THE INTERIOR OF THE GAGE. A SLIGHT GAP AROUND THE PERIMETER OF THE GAGE IS PREFERRED OVER SOLID CONTACT. THE MAXIMUM PANEL TO GAGE GAP TOLERANCE IS 0.094-.--NOTIFY Q/A FOR VERIFICATION PRIOR TO MOVING THE PART TO THE NEXT WORK CENTER--LAYOUT FINAL TRIM-LINES ON THE PANEL ESTABLISHED FROM THE PERIMETER OF THE INSPECTION GAGE.--TRIM THE PERIMETER OF THE PANEL TO APPROXIMATELY PLUS 0.25 TO 0.5- EXCESS STOCK FOR TRIMMING AND FITTING AT INSTALLATION.--Specification: PS483 Rev: H--Part Number: SE120-003-1-2--Part Description: PANEL SEGMENT #2--Fixture: MTMFX-2885--Fixture: MTMFX-2886--Fixture: MTMFX-3122 | 65678/10.0 -Sub:2 Op#:90 | PS483
| TRIM PERIMETER TO PROVIDED TRIM-LINES (LEAVING APPROXIMATLEY 0.50-0.75- STOCK FOR POSITIONING AND FITTING ON THE FAB FIXTURE). NOTE THAT INSTALLING THE WELD PREP IS NOT REQUIRED AT THIS STAGE (ADDITIONAL FITTING / TRIMMING WILL BE REQUIRED AT INSTALLATION)--NOTIFY Q/A FOR FINAL PANEL PROFILE CONFIRMATION PRIOR TO COMPLETING THE POLISHING AND INSTALLATION OF PROTECTIVE PLASTIC--SAND AND POLISH THE INSIDE SURFACE 100% TO ACHIEVE A 32 MICRO SURFACE FINISH (WITH THE EXCEPTION OF THE WELDING / TRIMMING ZONES).--MONITOR MATERIAL THICKNESS AS REQUIRED TO AVOID EXCESSIVE THINNING--APPLY PROTECTIVE PLASTIC FILM OVER THE POLISHED SURFACE.--STAGE PANEL FOR FITTING AND INSTALLATION--Specification: PS483 Rev: H--Part Number: SE120-003-1-2--Part Description: PANEL SEGMENT #2--Specification: PS487 Rev: E--Specification: PS485 Rev: E | 65678/10.0 -Sub:2 Op#:100 | PS483 / PS485 / PS487
| VERIFY PROFILE TO INSPECTION GAGE--AUDIT SURFACE FINISH--AUDIT MATERIAL THICKNESS--AUDIT MAGNETIC PERMEABILITY--RECORD IDC DATA--Specification: PS483 Rev: H--Part Number: SE120-003-1-2--Part Description: PANEL SEGMENT #2--Fixture: MTMFX-3122--Specification: PS484 Rev: D--Specification: PS485 Rev: E--Specification: PS487 Rev: E | 65678/10.0 -Sub:2 Op#:110 | PS483 / PS484 / PS485 / PS487
| RECEIVE AND INSPECT KIRKSITE BLOCK PER MTM PURCHASE ORDER--Specification: PS483--Part Number: MTMFX-2886--Part Description: DIE SET #2 CORE HALF | 65678/10.0 -Sub:16 Op#:10 |  |  | Material Certification
| MTMFX-2886-NCSX VVSA PANEL # 2 DIE-SET CORE | 65678/10.0 -Sub:16 Op#:10 Pc:10
| ROUGH AND FINISH MACHINE PER DRAWING AND PROGRAM--Part Number: MTMFX-2886--Part Description: DIESET #2 CORE HALF--Specification: PS483 Rev: H | 65678/10.0 -Sub:16 Op#:30 | PS483
| APPLY LAYOUT DIE TO THE INTERIOR OF THE FINISHED PART OUTLINE (APPROXIMATE FROM THE CAVITY SCRIBE LINES). BARBER / BLEND SCALLOPS SMOOTH TO AN APROXIMATE AVERAGE SURFACE FINISH OF 125 MICRO-INCHES (REMOVING APPROXIMATELY 1/2 OF THE EXISTING SCALLOPS).--Specification: PP475--Part Number: CORE 1--Part Description: DIESET # 1 CORE HALF--Specification: PS483 Rev: H--Part Number: MTMFX-2886--Part Description: DIESET #2 CORE HALF | 65678/10.0 -Sub:16 Op#:40 | PS483
| INSPECT PROFILE (CMM) PER PROGRAM / 3D MODEL GEOMETRY.--RECORD IDC DATA--Specification: PS483 Rev: H--Part Number: MTMFX-2886--Part Description: DIESET #2 CORE HALF | 65678/10.0 -Sub:16 Op#:50 | PS483
| REVIEW / VERIFY CDI PROVIDED TOOL PATHS.--POST PROCESS PROGRAM FOR SELECTED MACHINING CENTER.--(REFER TO PARENT OPERATION FOR SPECIFIC DIE SET / DOCUMENT / COMPONENT PART ID INFORMATION)--Specification: PS483 Rev: H | 65678/10.0 -Sub:17 Op#:10 | PS483
| RECEIVE AND INSPECT KIRKSITE BLOCK PER MTM PURCHASE ORDER--Specification: PS483--Part Number: MTMFX-2885--Part Description: DIE SET #2 CAVITY HALF | 65678/10.0 -Sub:18 Op#:10 |  |  | Material Certification
| MTMFX-2885-NCSX VVSA PANEL # 2 DIE-SET CAVITY | 65678/10.0 -Sub:18 Op#:10 Pc:10
| ROUGH AND FINISH MACHINE PER DRAWING AND PROGRAM--Part Number: MTMFX-2885--Part Description: DIESET #2 CAVITY HALF--Specification: PS483 Rev: H | 65678/10.0 -Sub:18 Op#:30 | PS483
| APPLY LAYOUT DIE TO THE INTERIOR OF THE FINISHED PART OUTLINE (APPROXIMATE FROM THE CAVITY SCRIBE LINES). BARBER / BLEND SCALLOPS SMOOTH TO AN APROXIMATE AVERAGE SURFACE FINISH OF 125 MICRO-INCHES (REMOVING APPROXIMATELY 1/2 OF THE EXISTING SCALLOPS).--Specification: PP475--Part Number: CORE 1--Part Description: DIESET # 1 CORE HALF--Specification: PS483 Rev: H--Part Number: MTMFX-2885--Part Description: DIESET #2 CAVITY HALF | 65678/10.0 -Sub:18 Op#:40 | PS483
| INSPECT PROFILE (CMM) PER PROGRAM / 3D MODEL GEOMETRY.--RECORD IDC DATA--Specification: PS483 Rev: H--Part Number: MTMFX-2885--Part Description: DIESET #2 CAVITY HALF | 65678/10.0 -Sub:18 Op#:50 | PS483
| REVIEW / VERIFY CDI PROVIDED TOOL PATHS.--POST PROCESS PROGRAM FOR SELECTED MACHINING CENTER.--(REFER TO PARENT OPERATION FOR SPECIFIC DIE SET / DOCUMENT / COMPONENT PART ID INFORMATION)--Specification: PS483 Rev: H | 65678/10.0 -Sub:19 Op#:10 | PS483
| RECEIVE AND INSPECT CUT SHAPE PER MTM PURCHASE ORDER REQUIREMENTS AND THE FOLLOWING:--DIMENSIONAL INSPECT PER PART DRAWING DIMENSIONS--VISUAL INSPECT BOTH SIDES OF THE PLATE SURFACES FOR PITS- POCK MARKS- GOUGES- OR IMPERFECTIONS GREATER THAN 0.03-.--IDENTIFY ALL VISIBLE IRREGULARITIES ON THE FACES OF THE PLATE.--IDENTIFY INTERIOR / EXTERIOR SURFACE IF NECESSARY (NOTE THAT THE CRITICAL INSIDE PART SURFACE WILL ALWAYS BE FACING UP WITHIN THE ENGINEERING GEOMETRY) (APPROXIMATE MARKING LOCATION PROVIDED ON DETAIL DRAWING)--INSPECT MATERIAL THICKNESS- MAGNETIC PERMEABILITY- AND AUDIT SURFACE FINISH--APPLY TRACE ID TAG AND ENSURE SERIALIZATION CODE IS INCLUDED AND CLEARLY LEDGIBLE--RECORD IDC DATA.----Part Number: SE120-003 PANEL 2 BLANK--Part Description: PANEL SEGMENT FLAT BLANK--Specification: PS483 Rev: H--Specification: PS484 Rev: D--Specification: PS485 Rev: E--Specification: PS487 Rev: E | 65678/10.0 -Sub:20 Op#:10 | ASTM B443 / PS483 / PS484 / PS485 / PS487 / PS489 |  | Material Certification
| SE120-003 PANEL 2 BLANK-VVSA PANEL SEGMENT FLAT BLANK | 65678/10.0 -Sub:20 Op#:10 Pc:10
| GRIND / RADIUS ALL CUT EDGES PRIOR TO FORMING (aprx .03-.06 Rad MIN)--CLEAN PANEL BLANK AND FORWARD TO PRESS ROOM--Specification: PS483 Rev: H--Part Number: SE120-003 PANEL 2 BLANK--Part Description: VVSA PANEL SEGMENT FLAT BLANK | 65678/10.0 -Sub:20 Op#:18 | PS483
| RECEIVING INSPECTION. VISUAL INSPECT THE MANUFACTURED GAGE FOR COMPLETENESS AND COMPLIANCE TO MTM PURCHASE ORDER (REVIEW WITH ENGINEERING- COMPARE TO DIE SURFACE- AND PANEL INSPECTION DRAWING REQUIREMENTS). LOG GAGE INTO MTM CALIBRATION SYSTEM (1 YEAR RE-CALIBRATION REQUIREMENT)--SETNCIL THE GAGE NUMBER ON THE EXTERIOR OF THE STRUCTURE--FORWARD GAGE TO CMM FOR DIMENSIONAL INSPECTION.--Specification: PS483 Rev: H--Part Number: MTMFX-3122--Part Description: PROFILE INSPECTION GAGE | 65678/10.0 -Sub:21 Op#:10 | PS483 |  | Certificate of Conformance
| MTMFX-3122-PANEL #2 PROFILE INSPECTION GAGE | 65678/10.0 -Sub:21 Op#:10 Pc:10
| INSPECT / VERIFY GAGE PROFILE PER PROGRAM / PROVIDED 3D GEOMETRY.--RECORD IDC DATA--Specification: PS483 Rev: H--Part Number: MTMFX-3122--Part Description: PROFILE INSPECTION GAGE | 65678/10.0 -Sub:21 Op#:20 | PS483
| AFTER THE GAGE HAS BEEN INSPECTED (AND ACCEPTED)- REMOVE THE STRONGBACK / POSITIONING FRAMEWORK FROM THE STRUCTURE PER ENGINEERING (DOUG McCORKLE) DIRECTION. DISCARD THE EXCESS FRAMEWORK- AND FORWARD THE GAGE TO THE PRESSROOM.--SETNCIL THE FIXTURE NUMBER ON THE OUTER SURFACE.--Specification: PS483 Rev: H--Part Number: MTMFX-3122--Part Description: PROFILE INSEPCT GAGE | 65678/10.0 -Sub:21 Op#:30 | PS483
| FIRST FORM OPERATION:--LOAD- ALIGN- AND BOLT THE DIE SET INTO THE HYDRAULIC PRESS.--ENSURE THE DIE SET FACES ARE CLEAN AND FREE OF DIRT- OIL- GRIME- FOREIGN MATTER- RAISED OR EMBEDDED MATERIAL- ETC.... --ENSURE THE PANEL BLANK IS CLEAN AND FREE OF FOREIGN MATTER.--LOAD THE PANEL BLANK INTO THE DIE SET.--HYDRAULIC FORM THE PANEL TO ACHIEVE THE GEOMETRICAL SHAPE CONFORMING TO THE INSPECTION GAGE (AS NEAR AS PRACTICAL AT THIS POINT).--NOTE THAT THE FINAL PANEL TO GAGE GAP TOLERANCE IS .094- MAX. IT IS DESIRED TO GET AS CLOSE TO THIS AS POSSIBLE PRIOR TO ANNEALING. CLOSELY WATCH THE FORMING- WRINKLING- AND SPRING-BACK CHARACTERISTICS OF THE MATERIAL DURING THE FORMING PROCESS. WHEN IT'S APPARENT THE MATERIAL IS WORK HARDENING TO A DEGREE THAT FORMING BECOMES DIFFICULT- OR THE PHYSICAL INTEGRITY OF THE MATERIAL IS AT RISK- PROCEED TO THE NEXT SEQUENTIAL OPERATION (BLAST AND ANNEAL). SECONDARY AND FINAL FORMING SEQUENCES ARE PROVIDED FOR FINAL FORMING AND FINAL -SIZING- AFTER THE MATERIAL HAS BEEN ANNEALED.--ENSURE THE PANEL MATERIAL EXTENDS BEYOND THE PERIMETER OF THE GAGE FAR ENOUGH TO PROVIDE ADEQUATE STOCK ALLOWANCE FOR RE-POSITIONING- RE-STRIKING- AND ACCURATE TRIMMING AFTER ANNEALING. (NOTE THAT THE FINAL TRIM AT THE PRESS IS 0.25- TO 0.5- OUTSIDE THE GAGE PERIMETER)--Specification: PS483 Rev: H--Part Number: SE120-003-1-3--Part Description: SEGMENT PANEL #3--Fixture: MTMFX-2887--Fixture: MTMFX-2892--Fixture: MTMFX-3123 | 65678/10.0 -Sub:3 Op#:10 | PS483
| INSTALL LIFTING LUG TO THE SMALL END (POSITION WITH THE INTENT OF THE PANEL BEING STOOD ON END IN THE FURNACE TO AID IN RAPID COOLING) CONTACT ENGINEERING IF LOCATION IS NOT OBVIOUS.--(NOTE THAT THE LIFTING LUG IS 3/8- INCONEL 625 MATERIAL AND SHOULD BE POSITIONED / ORIENTATED IN A WAY THAT DOES NOT INTERFERE WITH THE FOLLOWING FORMING OPERATION IF POSSIBLE)--Specification: PS483 Rev: H--Part Number: SE120-003-1-3--Part Description: PANEL SEGMENT #3--Specification: PS491 Rev: D | 65678/10.0 -Sub:3 Op#:15 | PS483 / PS491 |  | / WPS:1 - WPS390-PPPL Rev:1
| SHOT BLAST THE ENTIRE PANEL 100% USING 180-220 GRIT VIRGIN ALUMINUM OXIDE MEDIA TO REMOVE ANY RESIDUE / MARKINGS FROM THE INITIAL FORMING PROCESS.--MAINTAIN AN APPROXIMATE BLAST ANGLE OF 20 TO 40 DEGREES--BLOW OFF ALL RESIDUAL BLAST MEDIA PRIOR TO HANDLING.--Specification: PS483 Rev: H--Part Number: SE120-003-1-3--Part Description: PANEL SEGMENT #3 | 65678/10.0 -Sub:3 Op#:20 | PS483
| SOLUTION ANNEAL FORMED PANEL PER THE FOLLOWING:--ATTACH A MINIMUM OF THREE EQUALLY SPACED THERMOCOUPLES TO THE FORMED PANEL--CHARGE FURNACE AND HEAT PART UNTIL THERMOCOUPE READINGS ARE WITHIN 1900 +/-15F.--HOLD PART TEMPERATURE AT 1900 DEGREES F. (+/- 15 DEGREES) HOLD FOR 45 MINUTES (+/ 5 MINUTES)--RAPID COOL (VIA. WATER QUENCHING OR FORCED AIR CIRCULATION) TO 1000 DEGREES F. OPEN AIR COOL TO AMBIENT TEMP.--Specification: AMS 2774 Rev: NOV 01--Certification: H/T CERTIFICATE--Part Number: SE120-003-1-3--Part Description: PANEL SEGMENT #3--Furnace charts: FURNACE CHART--Specification: PS483 Rev: H--Specification: PS488 Rev: E | 65678/10.0 -Sub:3 Op#:30 | AMS 2774 / PS483 / PS488 |  | Certification / Furnace charts
| RECEIVING INSPECTION--VERIFY CONFORMANCE TO MTM PURCHASE ORDER REQUIREMETNS--REVIEW HEAT TREAT CERTIFICATE AND FURNACE CHART--ENSURE EACH DOCUMENT IS SCANNED AND LINKED TO THE PRECEEDING OPERATION SEQUENCE QAP--VISUAL INSPECT SURFACE FOR DAMAGE- PITTING- GOUGES- SCRAPES- CONTAMINATION- ETC.....--ON THE INSIDE (CONCAVE SURFACE)- LOOK SPECIFICALLY FOR ANY SURFACE DEFECTS OR IRREGULARITIES THAT MAY INHIBIT ACHIEVING THE REQURIED 32 MICRO-INCH FINISH REQURIEMENT (IN LATER PROCESSING). ON THE OUTSIDE (CONVEX SURFACE)- VERIFY THE SURFACE FINISH STILL MEETS THE REQUIREMENTS OF ASTM B 443.--AUDIT MAGNETIC PERMEABILITY--RECORD IDC DATA--Certificate of Conformance: --Specification: ASTM B443--Part Number: SE120-003-1-3--Part Description: PANEL SEGMENT #3--Specification: PS483 Rev: H--Specification: PS488 Rev: E--Specification: PS484 Rev: D | 65678/10.0 -Sub:3 Op#:40 | ASTM B443 / PS483 / PS484 / PS488 |  | Certificate of Conformance
| SECOND FORMING OPERATION:--ENSURE THE DIE SET FACES ARE CLEAN AND FREE OF DIRT- OIL- GRIME- FOREIGN MATTER- RAISED OR EMBEDDED MATERIAL- ETC.... --ENSURE THE PANEL BLANK IS CLEAN AND FREE OF FOREIGN MATTER.--RE-LOAD THE PRE-FORMED / ANNEALED PANEL INTO THE DIE SET.--HYDRAULIC FORM THE PANEL TO ACHIEVE THE GEOMETRICAL SHAPE CONFORMING TO THE INSPECTION GAGE (AS NEAR AS PRACTICAL AT THIS POINT).--NOTE THAT THE FINAL PANEL TO GAGE GAP TOLERANCE IS .094- MAX. IT IS DESIRED TO GET AS CLOSE TO THIS AS POSSIBLE PRIOR TO ANNEALING (.125- MAX AT THIS POINT). CLOSELY WATCH THE FORMING- WRINKLING- AND SPRING-BACK CHARACTERISTICS OF THE MATERIAL DURING THE FORMING PROCESS. WHEN IT'S APPARENT THE MATERIAL IS WORK HARDENING TO A DEGREE THAT FORMING BECOMES DIFFICULT- OR THE PHYSICAL INTEGRITY OF THE MATERIAL IS AT RISK- PROCEED TO THE NEXT SEQUENTIAL OPERATION (BLAST AND ANNEAL). A FINAL FORMING SEQUENCES IS PROVIDED FOR FINAL -SIZING- AFTER THE MATERIAL HAS BEEN ANNEALED.--ENSURE THE PANEL MATERIAL EXTENDS BEYOND THE PERIMETER OF THE GAGE FAR ENOUGH TO PROVIDE ADEQUATE STOCK ALLOWANCE FOR RE-POSITIONING- RE-STRIKING- AND ACCURATE TRIMMING AFTER ANNEALING. (NOTE THAT THE FINAL TRIM AT THE PRESS IS 0.25- TO 0.5- OUTSIDE THE GAGE PERIMETER)--INSPECT TO GAGE AND RECORD IDC DATA--Specification: PS483 Rev: H--Part Number: SE120-003-1-3--Part Description: PANEL SEGMENT #3--Fixture: MTMFX-2887--Fixture: MTMFX-2892--Fixture: MTMFX-3123 | 65678/10.0 -Sub:3 Op#:50 | PS483
| SHOT BLAST THE ENTIRE PANEL 100% USING 180-220 GRIT VIRGIN ALUMINUM OXIDE MEDIA TO REMOVE ANY RESIDUE / MARKINGS FROM THE INITIAL FORMING PROCESS.--MAINTAIN AN APPROXIMATE BLAST ANGLE OF 20 TO 40 DEGREES--BLOW OFF ALL RESIDUAL BLAST MEDIA PRIOR TO HANDLING.--Specification: PS483 Rev: H--Part Number: SE120-003-1-3--Part Description: PANEL SEGMENT #3 | 65678/10.0 -Sub:3 Op#:60 | PS483
| SOLUTION ANNEAL FORMED PANEL PER THE FOLLOWING:--ATTACH A MINIMUM OF THREE EQUALLY SPACED THERMOCOUPLES TO THE FORMED PANEL--CHARGE FURNACE AND HEAT PART UNTIL THERMOCOUPE READINGS ARE WITHIN 1900 +/-15F.--HOLD PART TEMPERATURE AT 1900 DEGREES F. (+/- 15 DEGREES) HOLD FOR 45 MINUTES (+/ 5 MINUTES)--RAPID COOL (VIA. WATER QUENCHING OR FORCED AIR CIRCULATION) TO 1000 DEGREES F. OPEN AIR COOL TO AMBIENT TEMP.--Specification: AMS 2774 Rev: NOV 01--Certification: H/T CERTIFICATE--Part Number: SE120-003-1-3--Part Description: PANEL SEGMENT #3--Furnace charts: FURNACE CHART--Specification: PS483 Rev: H--Specification: PS488 Rev: E | 65678/10.0 -Sub:3 Op#:70 | AMS 2774 / PS483 / PS488 |  | Certification / Furnace charts
| RECEIVING INSPECTION--VERIFY CONFORMANCE TO MTM PURCHASE ORDER REQUIREMETNS--REVIEW HEAT TREAT CERTIFICATE AND FURNACE CHART--ENSURE EACH DOCUMENT IS SCANNED AND LINKED TO THE PRECEEDING OPERATION SEQUENCE QAP--VISUAL INSPECT SURFACE FOR DAMAGE- PITTING- GOUGES- SCRAPES- CONTAMINATION- ETC.....--ON THE INSIDE (CONCAVE SURFACE)- LOOK SPECIFICALLY FOR ANY SURFACE DEFECTS OR IRREGULARITIES THAT MAY INHIBIT ACHIEVING THE REQURIED 32 MICRO-INCH FINISH REQURIEMENT (IN LATER PROCESSING). ON THE OUTSIDE (CONVEX SURFACE)- VERIFY THE SURFACE FINISH STILL MEETS THE REQUIREMENTS OF ASTM B 443.--AUDIT MAGNETIC PERMEABILITY--RECORD IDC DATA--Certificate of Conformance: --Specification: ASTM B443--Part Number: SE120-003-1-3--Part Description: PANEL SEGMENT #3--Specification: PS483 Rev: H--Specification: PS488 Rev: E--Specification: PS484 Rev: D | 65678/10.0 -Sub:3 Op#:80 | ASTM B443 / PS483 / PS484 / PS488 |  | Certificate of Conformance
| FINAL FORMING / SIZING OPERATION:--RELOAD THE PREFORMED PANEL INTO THE DIE SET.---RE-STRIKE- HYDRAULIC FORM THE PANEL TO ACHIEVE THE GEOMETRICAL SHAPE CONFORMING TO INSPECTION GAGE--IT IS PREFERRED TO HAVE AT LEAST PARTIAL CONTACT WITH EACH INSPECTION / REST PAD WIHIN THE INTERIOR OF THE GAGE. A SLIGHT GAP AROUND THE PERIMETER OF THE GAGE IS PREFERRED OVER SOLID CONTACT. THE MAXIMUM PANEL TO GAGE GAP TOLERANCE IS 0.094-.--NOTIFY Q/A FOR VERIFICATION PRIOR TO MOVING THE PART TO THE NEXT WORK CENTER--LAYOUT FINAL TRIM-LINES ON THE PANEL ESTABLISHED FROM THE PERIMETER OF THE INSPECTION GAGE.--TRIM THE PERIMETER OF THE PANEL TO APPROXIMATELY PLUS 0.25 TO 0.5- EXCESS STOCK FOR TRIMMING AND FITTING AT INSTALLATION.--Specification: PS483 Rev: H--Part Number: SE120-003-1-3--Part Description: PANEL SEGMENT #3--Fixture: MTMFX-2887--Fixture: MTMFX-2892--Fixture: MTMFX-3123 | 65678/10.0 -Sub:3 Op#:90 | PS483
| TRIM PERIMETER TO PROVIDED TRIM-LINES (LEAVING APPROXIMATLEY 0.50-0.75- STOCK FOR POSITIONING AND FITTING ON THE FAB FIXTURE). NOTE THAT INSTALLING THE WELD PREP IS NOT REQUIRED AT THIS STAGE (ADDITIONAL FITTING / TRIMMING WILL BE REQUIRED AT INSTALLATION)--NOTIFY Q/A FOR FINAL PANEL PROFILE CONFIRMATION PRIOR TO COMPLETING THE POLISHING AND INSTALLATION OF PROTECTIVE PLASTIC--SAND AND POLISH THE INSIDE SURFACE 100% TO ACHIEVE A 32 MICRO SURFACE FINISH (WITH THE EXCEPTION OF THE WELDING / TRIMMING ZONES).--MONITOR MATERIAL THICKNESS AS REQUIRED TO AVOID EXCESSIVE THINNING--APPLY PROTECTIVE PLASTIC FILM OVER THE POLISHED SURFACE.--STAGE PANEL FOR FITTING AND INSTALLATION--Specification: PS483 Rev: H--Part Number: SE120-003-1-3--Part Description: PANEL SEGMENT #3--Specification: PS487 Rev: E--Specification: PS485 Rev: E | 65678/10.0 -Sub:3 Op#:100 | PS483 / PS485 / PS487
| VERIFY PROFILE TO INSPECTION GAGE--AUDIT SURFACE FINISH--AUDIT MATERIAL THICKNESS--AUDIT MAGNETIC PERMEABILITY--RECORD IDC DATA--Specification: PS483 Rev: H--Part Number: SE120-003-1-3--Part Description: PANEL SEGMENT #3--Fixture: MTMFX-3123--Specification: PS484 Rev: D--Specification: PS485 Rev: E--Specification: PS487 Rev: E | 65678/10.0 -Sub:3 Op#:110 | PS483 / PS484 / PS485 / PS487
| RECEIVE AND INSPECT KIRKSITE BLOCK PER MTM PURCHASE ORDER--Specification: PS483--Part Number: MTMFX-2887--Part Description: DIE SET #3 CORE HALF | 65678/10.0 -Sub:22 Op#:10 |  |  | Material Certification
| MTMFX-2892-NCSX VVSA PANEL # 3 DIE-SET CORE | 65678/10.0 -Sub:22 Op#:10 Pc:10
| ROUGH AND FINISH MACHINE PER DRAWING AND PROGRAM--Part Number: MTMFX-2892--Part Description: DIESET #3 CORE HALF--Specification: PS483 Rev: H | 65678/10.0 -Sub:22 Op#:30 | PS483
| APPLY LAYOUT DIE TO THE INTERIOR OF THE FINISHED PART OUTLINE (APPROXIMATE FROM THE CAVITY SCRIBE LINES). BARBER / BLEND SCALLOPS SMOOTH TO AN APROXIMATE AVERAGE SURFACE FINISH OF 125 MICRO-INCHES (REMOVING APPROXIMATELY 1/2 OF THE EXISTING SCALLOPS).--Specification: PP475--Part Number: CORE 1--Part Description: DIESET # 1 CORE HALF--Specification: PS483 Rev: H--Part Number: MTMFX-2892--Part Description: DIESET #3 CORE HALF | 65678/10.0 -Sub:22 Op#:40 | PS483
| INSPECT PROFILE (CMM) PER PROGRAM / 3D MODEL GEOMETRY.--RECORD IDC DATA--Specification: PS483 Rev: H--Part Number: MTMFX-2892--Part Description: DIESET #3 CORE HALF | 65678/10.0 -Sub:22 Op#:50 | PS483
| REVIEW / VERIFY CDI PROVIDED TOOL PATHS.--POST PROCESS PROGRAM FOR SELECTED MACHINING CENTER.--(REFER TO PARENT OPERATION FOR SPECIFIC DIE SET / DOCUMENT / COMPONENT PART ID INFORMATION)--Specification: PS483 Rev: H | 65678/10.0 -Sub:23 Op#:10 | PS483
| RECEIVE AND INSPECT KIRKSITE BLOCK PER MTM PURCHASE ORDER--Specification: PS483--Part Number: MTMFX-2887--Part Description: DIE SET #3 CAVITY HALF | 65678/10.0 -Sub:24 Op#:10 |  |  | Material Certification
| MTMFX-2887-NCSX VVSA PANEL # 3 DIE-SET CAVITY | 65678/10.0 -Sub:24 Op#:10 Pc:10
| ROUGH AND FINISH MACHINE PER DRAWING AND PROGRAM--Part Number: MTMFX-2887--Part Description: DIESET #3 CAVITY HALF--Specification: PS483 Rev: H | 65678/10.0 -Sub:24 Op#:30 | PS483
| APPLY LAYOUT DIE TO THE INTERIOR OF THE FINISHED PART OUTLINE (APPROXIMATE FROM THE CAVITY SCRIBE LINES). BARBER / BLEND SCALLOPS SMOOTH TO AN APROXIMATE AVERAGE SURFACE FINISH OF 125 MICRO-INCHES (REMOVING APPROXIMATELY 1/2 OF THE EXISTING SCALLOPS).--Specification: PP475--Part Number: CORE 1--Part Description: DIESET # 1 CORE HALF--Specification: PS483 Rev: H--Part Number: MTMFX-2887--Part Description: DIESET #3 CAVITY HALF | 65678/10.0 -Sub:24 Op#:40 | PS483
| INSPECT PROFILE (CMM) PER PROGRAM / 3D MODEL GEOMETRY.--RECORD IDC DATA--Specification: PS483 Rev: H--Part Number: MTMFX-2887--Part Description: DIESET #3 CAVITY HALF | 65678/10.0 -Sub:24 Op#:50 | PS483
| REVIEW / VERIFY CDI PROVIDED TOOL PATHS.--POST PROCESS PROGRAM FOR SELECTED MACHINING CENTER.--(REFER TO PARENT OPERATION FOR SPECIFIC DIE SET / DOCUMENT / COMPONENT PART ID INFORMATION)--Specification: PS483 Rev: H | 65678/10.0 -Sub:25 Op#:10 | PS483
| RECEIVE AND INSPECT CUT SHAPE PER MTM PURCHASE ORDER REQUIREMENTS AND THE FOLLOWING:--DIMENSIONAL INSPECT PER PART DRAWING DIMENSIONS--VISUAL INSPECT BOTH SIDES OF THE PLATE SURFACES FOR PITS- POCK MARKS- GOUGES- OR IMPERFECTIONS GREATER THAN 0.03-.--IDENTIFY ALL VISIBLE IRREGULARITIES ON THE FACES OF THE PLATE.--IDENTIFY INTERIOR / EXTERIOR SURFACE IF NECESSARY (NOTE THAT THE CRITICAL INSIDE PART SURFACE WILL ALWAYS BE FACING UP WITHIN THE ENGINEERING GEOMETRY) (APPROXIMATE MARKING LOCATION PROVIDED ON DETAIL DRAWING)--INSPECT MATERIAL THICKNESS- MAGNETIC PERMEABILITY- AND AUDIT SURFACE FINISH--APPLY TRACE ID TAG AND ENSURE SERIALIZATION CODE IS INCLUDED AND CLEARLY LEDGIBLE--RECORD IDC DATA.----Part Number: SE120-003 PANEL 3 BLANK--Part Description: PANEL SEGMENT FLAT BLANK--Specification: PS483 Rev: H--Specification: PS484 Rev: D--Specification: PS485 Rev: E--Specification: PS487 Rev: E | 65678/10.0 -Sub:26 Op#:10 | ASTM B443 / PS483 / PS484 / PS485 / PS487 / PS489 |  | Material Certification
| SE120-003 PANEL 3 BLANK-VVSA PANEL SEGMENT FLAT BLANK | 65678/10.0 -Sub:26 Op#:10 Pc:10
| GRIND / RADIUS ALL CUT EDGES PRIOR TO FORMING (aprx .03-.06 Rad MIN)--CLEAN PANEL BLANK AND FORWARD TO PRESS ROOM--Specification: PS483 Rev: H--Part Number: SE120-003 PANEL 3 BLANK--Part Description: VVSA PANEL SEGMENT FLAT BLANK | 65678/10.0 -Sub:26 Op#:18 | PS483
| RECEIVING INSPECTION. VISUAL INSPECT THE MANUFACTURED GAGE FOR COMPLETENESS AND COMPLIANCE TO MTM PURCHASE ORDER (REVIEW WITH ENGINEERING- COMPARE TO DIE SURFACE- AND PANEL INSPECTION DRAWING REQUIREMENTS). LOG GAGE INTO MTM CALIBRATION SYSTEM (1 YEAR RE-CALIBRATION REQUIREMENT)--SETNCIL THE GAGE NUMBER ON THE EXTERIOR OF THE STRUCTURE--FORWARD GAGE TO CMM FOR DIMENSIONAL INSPECTION.--Specification: PS483 Rev: H--Part Number: MTMFX-3123--Part Description: PROFILE INSPECTION GAGE | 65678/10.0 -Sub:27 Op#:10 | PS483 |  | Certificate of Conformance
| MTMFX-3123-PANEL #3 PROFILE INSPECTION GAGE | 65678/10.0 -Sub:27 Op#:10 Pc:10
| INSPECT / VERIFY GAGE PROFILE PER PROGRAM / PROVIDED 3D GEOMETRY.--RECORD IDC DATA--Specification: PS483 Rev: H--Part Number: MTMFX-3123--Part Description: PROFILE INSPECTION GAGE | 65678/10.0 -Sub:27 Op#:20 | PS483
| AFTER THE GAGE HAS BEEN INSPECTED (AND ACCEPTED)- REMOVE THE STRONGBACK / POSITIONING FRAMEWORK FROM THE STRUCTURE PER ENGINEERING (DOUG McCORKLE) DIRECTION. DISCARD THE EXCESS FRAMEWORK- AND FORWARD THE GAGE TO THE PRESSROOM.--SETNCIL THE FIXTURE NUMBER ON THE OUTER SURFACE.--Specification: PS483 Rev: H--Part Number: MTMFX-3123--Part Description: PROFILE INSEPCT GAGE | 65678/10.0 -Sub:27 Op#:30 | PS483
| FIRST FORM OPERATION:--LOAD- ALIGN- AND BOLT THE DIE SET INTO THE HYDRAULIC PRESS.--ENSURE THE DIE SET FACES ARE CLEAN AND FREE OF DIRT- OIL- GRIME- FOREIGN MATTER- RAISED OR EMBEDDED MATERIAL- ETC.... --ENSURE THE PANEL BLANK IS CLEAN AND FREE OF FOREIGN MATTER.--LOAD THE PANEL BLANK INTO THE DIE SET.--HYDRAULIC FORM THE PANEL TO ACHIEVE THE GEOMETRICAL SHAPE CONFORMING TO THE INSPECTION GAGE (AS NEAR AS PRACTICAL AT THIS POINT).--NOTE THAT THE FINAL PANEL TO GAGE GAP TOLERANCE IS .094- MAX. IT IS DESIRED TO GET AS CLOSE TO THIS AS POSSIBLE PRIOR TO ANNEALING. CLOSELY WATCH THE FORMING- WRINKLING- AND SPRING-BACK CHARACTERISTICS OF THE MATERIAL DURING THE FORMING PROCESS. WHEN IT'S APPARENT THE MATERIAL IS WORK HARDENING TO A DEGREE THAT FORMING BECOMES DIFFICULT- OR THE PHYSICAL INTEGRITY OF THE MATERIAL IS AT RISK- PROCEED TO THE NEXT SEQUENTIAL OPERATION (BLAST AND ANNEAL). SECONDARY AND FINAL FORMING SEQUENCES ARE PROVIDED FOR FINAL FORMING AND FINAL -SIZING- AFTER THE MATERIAL HAS BEEN ANNEALED.--ENSURE THE PANEL MATERIAL EXTENDS BEYOND THE PERIMETER OF THE GAGE FAR ENOUGH TO PROVIDE ADEQUATE STOCK ALLOWANCE FOR RE-POSITIONING- RE-STRIKING- AND ACCURATE TRIMMING AFTER ANNEALING. (NOTE THAT THE FINAL TRIM AT THE PRESS IS 0.25- TO 0.5- OUTSIDE THE GAGE PERIMETER)--Specification: PS483 Rev: H--Part Number: SE120-003-1-4--Part Description: SEGMENT PANEL #4--Fixture: MTMFX-2888--Fixture: MTMFX-2889--Fixture: MTMFX-3124 | 65678/10.0 -Sub:4 Op#:10 | PS483
| INSTALL LIFTING LUG TO THE SMALL END (POSITION WITH THE INTENT OF THE PANEL BEING STOOD ON END IN THE FURNACE TO AID IN RAPID COOLING) CONTACT ENGINEERING IF LOCATION IS NOT OBVIOUS.--(NOTE THAT THE LIFTING LUG IS 3/8- INCONEL 625 MATERIAL AND SHOULD BE POSITIONED / ORIENTATED IN A WAY THAT DOES NOT INTERFERE WITH THE FOLLOWING FORMING OPERATION IF POSSIBLE)--Specification: PS483 Rev: H--Part Number: SE120-003-1-4--Part Description: PANEL SEGMENT #4--Specification: PS491 Rev: D | 65678/10.0 -Sub:4 Op#:15 | PS483 / PS491 |  | / WPS:1 - WPS390-PPPL Rev:1
| SHOT BLAST THE ENTIRE PANEL 100% USING 180-220 GRIT VIRGIN ALUMINUM OXIDE MEDIA TO REMOVE ANY RESIDUE / MARKINGS FROM THE INITIAL FORMING PROCESS.--MAINTAIN AN APPROXIMATE BLAST ANGLE OF 20 TO 40 DEGREES--BLOW OFF ALL RESIDUAL BLAST MEDIA PRIOR TO HANDLING.--Specification: PS483 Rev: H--Part Number: SE120-003-1-4--Part Description: PANEL SEGMENT #4 | 65678/10.0 -Sub:4 Op#:20 | PS483
| SOLUTION ANNEAL FORMED PANEL PER THE FOLLOWING:--ATTACH A MINIMUM OF THREE EQUALLY SPACED THERMOCOUPLES TO THE FORMED PANEL--CHARGE FURNACE AND HEAT PART UNTIL THERMOCOUPE READINGS ARE WITHIN 1900 +/-15F.--HOLD PART TEMPERATURE AT 1900 DEGREES F. (+/- 15 DEGREES) HOLD FOR 45 MINUTES (+/ 5 MINUTES)--RAPID COOL (VIA. WATER QUENCHING OR FORCED AIR CIRCULATION) TO 1000 DEGREES F. OPEN AIR COOL TO AMBIENT TEMP.--Specification: AMS 2774 Rev: NOV 01--Certification: H/T CERTIFICATE--Part Number: SE120-003-1-4--Part Description: PANEL SEGMENT #4--Furnace charts: FURNACE CHART--Specification: PS483 Rev: H--Specification: PS488 Rev: E | 65678/10.0 -Sub:4 Op#:30 | AMS 2774 / PS483 / PS488 |  | Certification / Furnace charts
| RECEIVING INSPECTION--VERIFY CONFORMANCE TO MTM PURCHASE ORDER REQUIREMETNS--REVIEW HEAT TREAT CERTIFICATE AND FURNACE CHART--ENSURE EACH DOCUMENT IS SCANNED AND LINKED TO THE PRECEEDING OPERATION SEQUENCE QAP--VISUAL INSPECT SURFACE FOR DAMAGE- PITTING- GOUGES- SCRAPES- CONTAMINATION- ETC.....--ON THE INSIDE (CONCAVE SURFACE)- LOOK SPECIFICALLY FOR ANY SURFACE DEFECTS OR IRREGULARITIES THAT MAY INHIBIT ACHIEVING THE REQURIED 32 MICRO-INCH FINISH REQURIEMENT (IN LATER PROCESSING). ON THE OUTSIDE (CONVEX SURFACE)- VERIFY THE SURFACE FINISH STILL MEETS THE REQUIREMENTS OF ASTM B 443.--AUDIT MAGNETIC PERMEABILITY--RECORD IDC DATA--Certificate of Conformance: --Specification: ASTM B443--Part Number: SE120-003-1-4--Part Description: PANEL SEGMENT #4--Specification: PS483 Rev: H--Specification: PS488 Rev: E--Specification: PS484 Rev: D | 65678/10.0 -Sub:4 Op#:40 | ASTM B443 / PS483 / PS484 / PS488 |  | Certificate of Conformance
| SECOND FORMING OPERATION:--ENSURE THE DIE SET FACES ARE CLEAN AND FREE OF DIRT- OIL- GRIME- FOREIGN MATTER- RAISED OR EMBEDDED MATERIAL- ETC.... --ENSURE THE PANEL BLANK IS CLEAN AND FREE OF FOREIGN MATTER.--RE-LOAD THE PRE-FORMED / ANNEALED PANEL INTO THE DIE SET.--HYDRAULIC FORM THE PANEL TO ACHIEVE THE GEOMETRICAL SHAPE CONFORMING TO THE INSPECTION GAGE (AS NEAR AS PRACTICAL AT THIS POINT).--NOTE THAT THE FINAL PANEL TO GAGE GAP TOLERANCE IS .094- MAX. IT IS DESIRED TO GET AS CLOSE TO THIS AS POSSIBLE PRIOR TO ANNEALING (.125- MAX AT THIS POINT). CLOSELY WATCH THE FORMING- WRINKLING- AND SPRING-BACK CHARACTERISTICS OF THE MATERIAL DURING THE FORMING PROCESS. WHEN IT'S APPARENT THE MATERIAL IS WORK HARDENING TO A DEGREE THAT FORMING BECOMES DIFFICULT- OR THE PHYSICAL INTEGRITY OF THE MATERIAL IS AT RISK- PROCEED TO THE NEXT SEQUENTIAL OPERATION (BLAST AND ANNEAL). A FINAL FORMING SEQUENCES IS PROVIDED FOR FINAL -SIZING- AFTER THE MATERIAL HAS BEEN ANNEALED.--ENSURE THE PANEL MATERIAL EXTENDS BEYOND THE PERIMETER OF THE GAGE FAR ENOUGH TO PROVIDE ADEQUATE STOCK ALLOWANCE FOR RE-POSITIONING- RE-STRIKING- AND ACCURATE TRIMMING AFTER ANNEALING. (NOTE THAT THE FINAL TRIM AT THE PRESS IS 0.25- TO 0.5- OUTSIDE THE GAGE PERIMETER)--INSPECT TO GAGE AND RECORD IDC DATA--Specification: PS483 Rev: H--Part Number: SE120-003-1-4--Part Description: PANEL SEGMENT #4--Fixture: MTMFX-2888--Fixture: MTMFX-2889--Fixture: MTMFX-3124 | 65678/10.0 -Sub:4 Op#:50 | PS483
| SHOT BLAST THE ENTIRE PANEL 100% USING 180-220 GRIT VIRGIN ALUMINUM OXIDE MEDIA TO REMOVE ANY RESIDUE / MARKINGS FROM THE INITIAL FORMING PROCESS.--MAINTAIN AN APPROXIMATE BLAST ANGLE OF 20 TO 40 DEGREES--BLOW OFF ALL RESIDUAL BLAST MEDIA PRIOR TO HANDLING.--Specification: PS483 Rev: H--Part Number: SE120-003-1-4--Part Description: PANEL SEGMENT #4 | 65678/10.0 -Sub:4 Op#:60 | PS483
| SOLUTION ANNEAL FORMED PANEL PER THE FOLLOWING:--ATTACH A MINIMUM OF THREE EQUALLY SPACED THERMOCOUPLES TO THE FORMED PANEL--CHARGE FURNACE AND HEAT PART UNTIL THERMOCOUPE READINGS ARE WITHIN 1900 +/-15F.--HOLD PART TEMPERATURE AT 1900 DEGREES F. (+/- 15 DEGREES) HOLD FOR 45 MINUTES (+/ 5 MINUTES)--RAPID COOL (VIA. WATER QUENCHING OR FORCED AIR CIRCULATION) TO 1000 DEGREES F. OPEN AIR COOL TO AMBIENT TEMP.--Specification: AMS 2774 Rev: NOV 01--Certification: H/T CERTIFICATE--Part Number: SE120-003-1-4--Part Description: PANEL SEGMENT #4--Furnace charts: FURNACE CHART--Specification: PS483 Rev: H--Specification: PS488 Rev: E | 65678/10.0 -Sub:4 Op#:70 | AMS 2774 / PS483 / PS488 |  | Certification / Furnace charts
| RECEIVING INSPECTION--VERIFY CONFORMANCE TO MTM PURCHASE ORDER REQUIREMETNS--REVIEW HEAT TREAT CERTIFICATE AND FURNACE CHART--ENSURE EACH DOCUMENT IS SCANNED AND LINKED TO THE PRECEEDING OPERATION SEQUENCE QAP--VISUAL INSPECT SURFACE FOR DAMAGE- PITTING- GOUGES- SCRAPES- CONTAMINATION- ETC.....--ON THE INSIDE (CONCAVE SURFACE)- LOOK SPECIFICALLY FOR ANY SURFACE DEFECTS OR IRREGULARITIES THAT MAY INHIBIT ACHIEVING THE REQURIED 32 MICRO-INCH FINISH REQURIEMENT (IN LATER PROCESSING). ON THE OUTSIDE (CONVEX SURFACE)- VERIFY THE SURFACE FINISH STILL MEETS THE REQUIREMENTS OF ASTM B 443.--AUDIT MAGNETIC PERMEABILITY--RECORD IDC DATA--Certificate of Conformance: --Specification: ASTM B443--Part Number: SE120-003-1-4--Part Description: PANEL SEGMENT #4--Specification: PS483 Rev: H--Specification: PS488 Rev: E--Specification: PS484 Rev: D | 65678/10.0 -Sub:4 Op#:80 | ASTM B443 / PS483 / PS484 / PS488 |  | Certificate of Conformance
| FINAL FORMING / SIZING OPERATION:--RELOAD THE PREFORMED PANEL INTO THE DIE SET.---RE-STRIKE- HYDRAULIC FORM THE PANEL TO ACHIEVE THE GEOMETRICAL SHAPE CONFORMING TO INSPECTION GAGE--IT IS PREFERRED TO HAVE AT LEAST PARTIAL CONTACT WITH EACH INSPECTION / REST PAD WIHIN THE INTERIOR OF THE GAGE. A SLIGHT GAP AROUND THE PERIMETER OF THE GAGE IS PREFERRED OVER SOLID CONTACT. THE MAXIMUM PANEL TO GAGE GAP TOLERANCE IS 0.094-.--NOTIFY Q/A FOR VERIFICATION PRIOR TO MOVING THE PART TO THE NEXT WORK CENTER--LAYOUT FINAL TRIM-LINES ON THE PANEL ESTABLISHED FROM THE PERIMETER OF THE INSPECTION GAGE.--TRIM THE PERIMETER OF THE PANEL TO APPROXIMATELY PLUS 0.25 TO 0.5- EXCESS STOCK FOR TRIMMING AND FITTING AT INSTALLATION.--Specification: PS483 Rev: H--Part Number: SE120-003-1-4--Part Description: PANEL SEGMENT #4--Fixture: MTMFX-2888--Fixture: MTMFX-2889--Fixture: MTMFX-3124 | 65678/10.0 -Sub:4 Op#:90 | PS483
| TRIM PERIMETER TO PROVIDED TRIM-LINES (LEAVING APPROXIMATLEY 0.50-0.75- STOCK FOR POSITIONING AND FITTING ON THE FAB FIXTURE). NOTE THAT INSTALLING THE WELD PREP IS NOT REQUIRED AT THIS STAGE (ADDITIONAL FITTING / TRIMMING WILL BE REQUIRED AT INSTALLATION)--NOTIFY Q/A FOR FINAL PANEL PROFILE CONFIRMATION PRIOR TO COMPLETING THE POLISHING AND INSTALLATION OF PROTECTIVE PLASTIC--SAND AND POLISH THE INSIDE SURFACE 100% TO ACHIEVE A 32 MICRO SURFACE FINISH (WITH THE EXCEPTION OF THE WELDING / TRIMMING ZONES).--MONITOR MATERIAL THICKNESS AS REQUIRED TO AVOID EXCESSIVE THINNING--APPLY PROTECTIVE PLASTIC FILM OVER THE POLISHED SURFACE.--STAGE PANEL FOR FITTING AND INSTALLATION--Specification: PS483 Rev: H--Part Number: SE120-003-1-4--Part Description: PANEL SEGMENT #4--Specification: PS487 Rev: E--Specification: PS485 Rev: E | 65678/10.0 -Sub:4 Op#:100 | PS483 / PS485 / PS487
| VERIFY PROFILE TO INSPECTION GAGE--AUDIT SURFACE FINISH--AUDIT MATERIAL THICKNESS--AUDIT MAGNETIC PERMEABILITY--RECORD IDC DATA--Specification: PS483 Rev: H--Part Number: SE120-003-1-4--Part Description: PANEL SEGMENT #4--Fixture: MTMFX-3124--Specification: PS484 Rev: D--Specification: PS485 Rev: E--Specification: PS487 Rev: E | 65678/10.0 -Sub:4 Op#:110 | PS483 / PS484 / PS485 / PS487
| RECEIVE AND INSPECT KIRKSITE BLOCK PER MTM PURCHASE ORDER--Specification: PS483--Part Number: MTMFX-2889--Part Description: DIE SET #4 CORE HALF | 65678/10.0 -Sub:28 Op#:10 |  |  | Material Certification
| MTMFX-2889-NCSX VVSA PANEL # 4 DIE-SET CORE | 65678/10.0 -Sub:28 Op#:10 Pc:10
| ROUGH AND FINISH MACHINE PER DRAWING AND PROGRAM--Part Number: MTMFX-2889--Part Description: DIESET #4 CORE HALF--Specification: PS483 Rev: H | 65678/10.0 -Sub:28 Op#:30 | PS483
| APPLY LAYOUT DIE TO THE INTERIOR OF THE FINISHED PART OUTLINE (APPROXIMATE FROM THE CAVITY SCRIBE LINES). BARBER / BLEND SCALLOPS SMOOTH TO AN APROXIMATE AVERAGE SURFACE FINISH OF 125 MICRO-INCHES (REMOVING APPROXIMATELY 1/2 OF THE EXISTING SCALLOPS).--Specification: PP475--Part Number: CORE 1--Part Description: DIESET # 1 CORE HALF--Specification: PS483 Rev: H--Part Number: MTMFX-2889--Part Description: DIESET #4 CORE HALF | 65678/10.0 -Sub:28 Op#:40 | PS483
| INSPECT PROFILE (CMM) PER PROGRAM / 3D MODEL GEOMETRY.--RECORD IDC DATA--Specification: PS483 Rev: H--Part Number: MTMFX-2889--Part Description: DIESET #4 CORE HALF | 65678/10.0 -Sub:28 Op#:50 | PS483
| REVIEW / VERIFY CDI PROVIDED TOOL PATHS.--POST PROCESS PROGRAM FOR SELECTED MACHINING CENTER.--(REFER TO PARENT OPERATION FOR SPECIFIC DIE SET / DOCUMENT / COMPONENT PART ID INFORMATION)--Specification: PS483 Rev: H | 65678/10.0 -Sub:29 Op#:10 | PS483
| RECEIVE AND INSPECT KIRKSITE BLOCK PER MTM PURCHASE ORDER--Specification: PS483--Part Number: MTMFX-2888--Part Description: DIE SET #4 CAVITY HALF | 65678/10.0 -Sub:30 Op#:10 |  |  | Material Certification
| MTMFX-2888-NCSX VVSA PANEL # 4 DIE-SET CAVITY | 65678/10.0 -Sub:30 Op#:10 Pc:10
| ROUGH AND FINISH MACHINE PER DRAWING AND PROGRAM--Part Number: MTMFX-2888--Part Description: DIESET #4 CAVITY HALF--Specification: PS483 Rev: H | 65678/10.0 -Sub:30 Op#:30 | PS483
| APPLY LAYOUT DIE TO THE INTERIOR OF THE FINISHED PART OUTLINE (APPROXIMATE FROM THE CAVITY SCRIBE LINES). BARBER / BLEND SCALLOPS SMOOTH TO AN APROXIMATE AVERAGE SURFACE FINISH OF 125 MICRO-INCHES (REMOVING APPROXIMATELY 1/2 OF THE EXISTING SCALLOPS).--Specification: PP475--Part Number: CORE 1--Part Description: DIESET # 1 CORE HALF--Specification: PS483 Rev: H--Part Number: MTMFX-2888--Part Description: DIESET #4 CAVITY HALF | 65678/10.0 -Sub:30 Op#:40 | PS483
| INSPECT PROFILE (CMM) PER PROGRAM / 3D MODEL GEOMETRY.--RECORD IDC DATA--Specification: PS483 Rev: H--Part Number: MTMFX-2888--Part Description: DIESET #4 CAVITY HALF | 65678/10.0 -Sub:30 Op#:50 | PS483
| REVIEW / VERIFY CDI PROVIDED TOOL PATHS.--POST PROCESS PROGRAM FOR SELECTED MACHINING CENTER.--(REFER TO PARENT OPERATION FOR SPECIFIC DIE SET / DOCUMENT / COMPONENT PART ID INFORMATION)--Specification: PS483 Rev: H | 65678/10.0 -Sub:31 Op#:10 | PS483
| RECEIVE AND INSPECT CUT SHAPE PER MTM PURCHASE ORDER REQUIREMENTS AND THE FOLLOWING:--DIMENSIONAL INSPECT PER PART DRAWING DIMENSIONS--VISUAL INSPECT BOTH SIDES OF THE PLATE SURFACES FOR PITS- POCK MARKS- GOUGES- OR IMPERFECTIONS GREATER THAN 0.03-.--IDENTIFY ALL VISIBLE IRREGULARITIES ON THE FACES OF THE PLATE.--IDENTIFY INTERIOR / EXTERIOR SURFACE IF NECESSARY (NOTE THAT THE CRITICAL INSIDE PART SURFACE WILL ALWAYS BE FACING UP WITHIN THE ENGINEERING GEOMETRY) (APPROXIMATE MARKING LOCATION PROVIDED ON DETAIL DRAWING)--INSPECT MATERIAL THICKNESS- MAGNETIC PERMEABILITY- AND AUDIT SURFACE FINISH--APPLY TRACE ID TAG AND ENSURE SERIALIZATION CODE IS INCLUDED AND CLEARLY LEDGIBLE--RECORD IDC DATA.----Part Number: SE120-003 PANEL 4 BLANK--Part Description: PANEL SEGMENT FLAT BLANK--Specification: PS483 Rev: H--Specification: PS484 Rev: D--Specification: PS485 Rev: E--Specification: PS487 Rev: E | 65678/10.0 -Sub:32 Op#:10 | ASTM B443 / PS483 / PS484 / PS485 / PS487 / PS489 |  | Material Certification
| SE120-003 PANEL 4 BLANK-VVSA PANEL SEGMENT FLAT BLANK | 65678/10.0 -Sub:32 Op#:10 Pc:10
| GRIND / RADIUS ALL CUT EDGES PRIOR TO FORMING (aprx .03-.06 Rad MIN)--CLEAN PANEL BLANK AND FORWARD TO PRESS ROOM--Specification: PS483 Rev: H--Part Number: SE120-003 PANEL 4 BLANK--Part Description: VVSA PANEL SEGMENT FLAT BLANK | 65678/10.0 -Sub:32 Op#:18 | PS483
| RECEIVING INSPECTION. VISUAL INSPECT THE MANUFACTURED GAGE FOR COMPLETENESS AND COMPLIANCE TO MTM PURCHASE ORDER (REVIEW WITH ENGINEERING- COMPARE TO DIE SURFACE- AND PANEL INSPECTION DRAWING REQUIREMENTS). LOG GAGE INTO MTM CALIBRATION SYSTEM (1 YEAR RE-CALIBRATION REQUIREMENT)--SETNCIL THE GAGE NUMBER ON THE EXTERIOR OF THE STRUCTURE--FORWARD GAGE TO CMM FOR DIMENSIONAL INSPECTION.--Specification: PS483 Rev: H--Part Number: MTMFX-3124--Part Description: PROFILE INSPECTION GAGE | 65678/10.0 -Sub:33 Op#:10 | PS483 |  | Certificate of Conformance
| MTMFX-3124-PANEL #4 PROFILE INSPECTION GAGE | 65678/10.0 -Sub:33 Op#:10 Pc:10
| INSPECT / VERIFY GAGE PROFILE PER PROGRAM / PROVIDED 3D GEOMETRY.--RECORD IDC DATA--Specification: PS483 Rev: H--Part Number: MTMFX-3124--Part Description: PROFILE INSPECTION GAGE | 65678/10.0 -Sub:33 Op#:20 | PS483
| AFTER THE GAGE HAS BEEN INSPECTED (AND ACCEPTED)- REMOVE THE STRONGBACK / POSITIONING FRAMEWORK FROM THE STRUCTURE PER ENGINEERING (DOUG McCORKLE) DIRECTION. DISCARD THE EXCESS FRAMEWORK- AND FORWARD THE GAGE TO THE PRESSROOM.--SETNCIL THE FIXTURE NUMBER ON THE OUTER SURFACE.--Specification: PS483 Rev: H--Part Number: MTMFX-3124--Part Description: PROFILE INSEPCT GAGE | 65678/10.0 -Sub:33 Op#:30 | PS483
| FIRST FORM OPERATION:--LOAD- ALIGN- AND BOLT THE DIE SET INTO THE HYDRAULIC PRESS.--ENSURE THE DIE SET FACES ARE CLEAN AND FREE OF DIRT- OIL- GRIME- FOREIGN MATTER- RAISED OR EMBEDDED MATERIAL- ETC.... --ENSURE THE PANEL BLANK IS CLEAN AND FREE OF FOREIGN MATTER.--LOAD THE PANEL BLANK INTO THE DIE SET.--HYDRAULIC FORM THE PANEL TO ACHIEVE THE GEOMETRICAL SHAPE CONFORMING TO THE INSPECTION GAGE (AS NEAR AS PRACTICAL AT THIS POINT).--NOTE THAT THE FINAL PANEL TO GAGE GAP TOLERANCE IS .094- MAX. IT IS DESIRED TO GET AS CLOSE TO THIS AS POSSIBLE PRIOR TO ANNEALING. CLOSELY WATCH THE FORMING- WRINKLING- AND SPRING-BACK CHARACTERISTICS OF THE MATERIAL DURING THE FORMING PROCESS. WHEN IT'S APPARENT THE MATERIAL IS WORK HARDENING TO A DEGREE THAT FORMING BECOMES DIFFICULT- OR THE PHYSICAL INTEGRITY OF THE MATERIAL IS AT RISK- PROCEED TO THE NEXT SEQUENTIAL OPERATION (BLAST AND ANNEAL). SECONDARY AND FINAL FORMING SEQUENCES ARE PROVIDED FOR FINAL FORMING AND FINAL -SIZING- AFTER THE MATERIAL HAS BEEN ANNEALED.--ENSURE THE PANEL MATERIAL EXTENDS BEYOND THE PERIMETER OF THE GAGE FAR ENOUGH TO PROVIDE ADEQUATE STOCK ALLOWANCE FOR RE-POSITIONING- RE-STRIKING- AND ACCURATE TRIMMING AFTER ANNEALING. (NOTE THAT THE FINAL TRIM AT THE PRESS IS 0.25- TO 0.5- OUTSIDE THE GAGE PERIMETER)--Specification: PS483 Rev: H--Part Number: SE120-003-1-5--Part Description: SEGMENT PANEL #5--Fixture: MTMFX-2890--Fixture: MTMFX-2891--Fixture: MTMFX-3125 | 65678/10.0 -Sub:5 Op#:10 | PS483
| INSTALL LIFTING LUG TO THE SMALL END (POSITION WITH THE INTENT OF THE PANEL BEING STOOD ON END IN THE FURNACE TO AID IN RAPID COOLING) CONTACT ENGINEERING IF LOCATION IS NOT OBVIOUS.--(NOTE THAT THE LIFTING LUG IS 3/8- INCONEL 625 MATERIAL AND SHOULD BE POSITIONED / ORIENTATED IN A WAY THAT DOES NOT INTERFERE WITH THE FOLLOWING FORMING OPERATION IF POSSIBLE)--Specification: PS483 Rev: H--Part Number: SE120-003-1-5--Part Description: PANEL SEGMENT #5--Specification: PS491 Rev: D | 65678/10.0 -Sub:5 Op#:15 | PS483 / PS491 |  | / WPS:1 - WPS390-PPPL Rev:1
| SHOT BLAST THE ENTIRE PANEL 100% USING 180-220 GRIT VIRGIN ALUMINUM OXIDE MEDIA TO REMOVE ANY RESIDUE / MARKINGS FROM THE INITIAL FORMING PROCESS.--MAINTAIN AN APPROXIMATE BLAST ANGLE OF 20 TO 40 DEGREES--BLOW OFF ALL RESIDUAL BLAST MEDIA PRIOR TO HANDLING.--Specification: PS483 Rev: H--Part Number: SE120-003-1-5--Part Description: PANEL SEGMENT #5 | 65678/10.0 -Sub:5 Op#:20 | PS483
| SOLUTION ANNEAL FORMED PANEL PER THE FOLLOWING:--ATTACH A MINIMUM OF THREE EQUALLY SPACED THERMOCOUPLES TO THE FORMED PANEL--CHARGE FURNACE AND HEAT PART UNTIL THERMOCOUPE READINGS ARE WITHIN 1900 +/-15F.--HOLD PART TEMPERATURE AT 1900 DEGREES F. (+/- 15 DEGREES) HOLD FOR 45 MINUTES (+/ 5 MINUTES)--RAPID COOL (VIA. WATER QUENCHING OR FORCED AIR CIRCULATION) TO 1000 DEGREES F. OPEN AIR COOL TO AMBIENT TEMP.--Specification: AMS 2774 Rev: NOV 01--Certification: H/T CERTIFICATE--Part Number: SE120-003-1-5--Part Description: PANEL SEGMENT #5--Furnace charts: FURNACE CHART--Specification: PS483 Rev: H--Specification: PS488 Rev: E | 65678/10.0 -Sub:5 Op#:30 | AMS 2774 / PS483 / PS488 |  | Certification / Furnace charts
| RECEIVING INSPECTION--VERIFY CONFORMANCE TO MTM PURCHASE ORDER REQUIREMETNS--REVIEW HEAT TREAT CERTIFICATE AND FURNACE CHART--ENSURE EACH DOCUMENT IS SCANNED AND LINKED TO THE PRECEEDING OPERATION SEQUENCE QAP--VISUAL INSPECT SURFACE FOR DAMAGE- PITTING- GOUGES- SCRAPES- CONTAMINATION- ETC.....--ON THE INSIDE (CONCAVE SURFACE)- LOOK SPECIFICALLY FOR ANY SURFACE DEFECTS OR IRREGULARITIES THAT MAY INHIBIT ACHIEVING THE REQURIED 32 MICRO-INCH FINISH REQURIEMENT (IN LATER PROCESSING). ON THE OUTSIDE (CONVEX SURFACE)- VERIFY THE SURFACE FINISH STILL MEETS THE REQUIREMENTS OF ASTM B 443.--AUDIT MAGNETIC PERMEABILITY--RECORD IDC DATA--Certificate of Conformance: --Specification: ASTM B443--Part Number: SE120-003-1-5--Part Description: PANEL SEGMENT #5--Specification: PS483 Rev: H--Specification: PS488 Rev: E--Specification: PS484 Rev: D | 65678/10.0 -Sub:5 Op#:40 | ASTM B443 / PS483 / PS484 / PS488 |  | Certificate of Conformance
| SECOND FORMING OPERATION:--ENSURE THE DIE SET FACES ARE CLEAN AND FREE OF DIRT- OIL- GRIME- FOREIGN MATTER- RAISED OR EMBEDDED MATERIAL- ETC.... --ENSURE THE PANEL BLANK IS CLEAN AND FREE OF FOREIGN MATTER.--RE-LOAD THE PRE-FORMED / ANNEALED PANEL INTO THE DIE SET.--HYDRAULIC FORM THE PANEL TO ACHIEVE THE GEOMETRICAL SHAPE CONFORMING TO THE INSPECTION GAGE (AS NEAR AS PRACTICAL AT THIS POINT).--NOTE THAT THE FINAL PANEL TO GAGE GAP TOLERANCE IS .094- MAX. IT IS DESIRED TO GET AS CLOSE TO THIS AS POSSIBLE PRIOR TO ANNEALING (.125- MAX AT THIS POINT). CLOSELY WATCH THE FORMING- WRINKLING- AND SPRING-BACK CHARACTERISTICS OF THE MATERIAL DURING THE FORMING PROCESS. WHEN IT'S APPARENT THE MATERIAL IS WORK HARDENING TO A DEGREE THAT FORMING BECOMES DIFFICULT- OR THE PHYSICAL INTEGRITY OF THE MATERIAL IS AT RISK- PROCEED TO THE NEXT SEQUENTIAL OPERATION (BLAST AND ANNEAL). A FINAL FORMING SEQUENCES IS PROVIDED FOR FINAL -SIZING- AFTER THE MATERIAL HAS BEEN ANNEALED.--ENSURE THE PANEL MATERIAL EXTENDS BEYOND THE PERIMETER OF THE GAGE FAR ENOUGH TO PROVIDE ADEQUATE STOCK ALLOWANCE FOR RE-POSITIONING- RE-STRIKING- AND ACCURATE TRIMMING AFTER ANNEALING. (NOTE THAT THE FINAL TRIM AT THE PRESS IS 0.25- TO 0.5- OUTSIDE THE GAGE PERIMETER)--INSPECT TO GAGE AND RECORD IDC DATA--Specification: PS483 Rev: H--Part Number: SE120-003-1-5--Part Description: PANEL SEGMENT #5--Fixture: MTMFX-2890--Fixture: MTMFX-2891--Fixture: MTMFX-3125 | 65678/10.0 -Sub:5 Op#:50 | PS483
| SHOT BLAST THE ENTIRE PANEL 100% USING 180-220 GRIT VIRGIN ALUMINUM OXIDE MEDIA TO REMOVE ANY RESIDUE / MARKINGS FROM THE INITIAL FORMING PROCESS.--MAINTAIN AN APPROXIMATE BLAST ANGLE OF 20 TO 40 DEGREES--BLOW OFF ALL RESIDUAL BLAST MEDIA PRIOR TO HANDLING.--Specification: PS483 Rev: H--Part Number: SE120-003-1-5--Part Description: PANEL SEGMENT #5 | 65678/10.0 -Sub:5 Op#:60 | PS483
| SOLUTION ANNEAL FORMED PANEL PER THE FOLLOWING:--ATTACH A MINIMUM OF THREE EQUALLY SPACED THERMOCOUPLES TO THE FORMED PANEL--CHARGE FURNACE AND HEAT PART UNTIL THERMOCOUPE READINGS ARE WITHIN 1900 +/-15F.--HOLD PART TEMPERATURE AT 1900 DEGREES F. (+/- 15 DEGREES) HOLD FOR 45 MINUTES (+/ 5 MINUTES)--RAPID COOL (VIA. WATER QUENCHING OR FORCED AIR CIRCULATION) TO 1000 DEGREES F. OPEN AIR COOL TO AMBIENT TEMP.--Specification: AMS 2774 Rev: NOV 01--Certification: H/T CERTIFICATE--Part Number: SE120-003-1-5--Part Description: PANEL SEGMENT #5--Furnace charts: FURNACE CHART--Specification: PS483 Rev: H--Specification: PS488 Rev: E | 65678/10.0 -Sub:5 Op#:70 | AMS 2774 / PS483 / PS488 |  | Certification / Furnace charts
| RECEIVING INSPECTION--VERIFY CONFORMANCE TO MTM PURCHASE ORDER REQUIREMETNS--REVIEW HEAT TREAT CERTIFICATE AND FURNACE CHART--ENSURE EACH DOCUMENT IS SCANNED AND LINKED TO THE PRECEEDING OPERATION SEQUENCE QAP--VISUAL INSPECT SURFACE FOR DAMAGE- PITTING- GOUGES- SCRAPES- CONTAMINATION- ETC.....--ON THE INSIDE (CONCAVE SURFACE)- LOOK SPECIFICALLY FOR ANY SURFACE DEFECTS OR IRREGULARITIES THAT MAY INHIBIT ACHIEVING THE REQURIED 32 MICRO-INCH FINISH REQURIEMENT (IN LATER PROCESSING). ON THE OUTSIDE (CONVEX SURFACE)- VERIFY THE SURFACE FINISH STILL MEETS THE REQUIREMENTS OF ASTM B 443.--AUDIT MAGNETIC PERMEABILITY--RECORD IDC DATA--Certificate of Conformance: --Specification: ASTM B443--Part Number: SE120-003-1-++--Part Description: PANEL SEGMENT #++--Specification: PS483 Rev: H--Specification: PS488 Rev: E--Specification: PS484 Rev: D | 65678/10.0 -Sub:5 Op#:80 | ASTM B443 / PS483 / PS484 / PS488 |  | Certificate of Conformance
| FINAL FORMING / SIZING OPERATION:--RELOAD THE PREFORMED PANEL INTO THE DIE SET.---RE-STRIKE- HYDRAULIC FORM THE PANEL TO ACHIEVE THE GEOMETRICAL SHAPE CONFORMING TO INSPECTION GAGE--IT IS PREFERRED TO HAVE AT LEAST PARTIAL CONTACT WITH EACH INSPECTION / REST PAD WIHIN THE INTERIOR OF THE GAGE. A SLIGHT GAP AROUND THE PERIMETER OF THE GAGE IS PREFERRED OVER SOLID CONTACT. THE MAXIMUM PANEL TO GAGE GAP TOLERANCE IS 0.094-.--NOTIFY Q/A FOR VERIFICATION PRIOR TO MOVING THE PART TO THE NEXT WORK CENTER--LAYOUT FINAL TRIM-LINES ON THE PANEL ESTABLISHED FROM THE PERIMETER OF THE INSPECTION GAGE.--TRIM THE PERIMETER OF THE PANEL TO APPROXIMATELY PLUS 0.25 TO 0.5- EXCESS STOCK FOR TRIMMING AND FITTING AT INSTALLATION.--Specification: PS483 Rev: H--Part Number: SE120-003-1-5--Part Description: PANEL SEGMENT #5--Fixture: MTMFX-2890--Fixture: MTMFX-2891--Fixture: MTMFX-3125 | 65678/10.0 -Sub:5 Op#:90 | PS483
| TRIM PERIMETER TO PROVIDED TRIM-LINES (LEAVING APPROXIMATLEY 0.50-0.75- STOCK FOR POSITIONING AND FITTING ON THE FAB FIXTURE). NOTE THAT INSTALLING THE WELD PREP IS NOT REQUIRED AT THIS STAGE (ADDITIONAL FITTING / TRIMMING WILL BE REQUIRED AT INSTALLATION)--NOTIFY Q/A FOR FINAL PANEL PROFILE CONFIRMATION PRIOR TO COMPLETING THE POLISHING AND INSTALLATION OF PROTECTIVE PLASTIC--SAND AND POLISH THE INSIDE SURFACE 100% TO ACHIEVE A 32 MICRO SURFACE FINISH (WITH THE EXCEPTION OF THE WELDING / TRIMMING ZONES).--MONITOR MATERIAL THICKNESS AS REQUIRED TO AVOID EXCESSIVE THINNING--APPLY PROTECTIVE PLASTIC FILM OVER THE POLISHED SURFACE.--STAGE PANEL FOR FITTING AND INSTALLATION--Specification: PS483 Rev: H--Part Number: SE120-003-1-5--Part Description: PANEL SEGMENT #5--Specification: PS487 Rev: E--Specification: PS485 Rev: E | 65678/10.0 -Sub:5 Op#:100 | PS483 / PS485 / PS487
| VERIFY PROFILE TO INSPECTION GAGE--AUDIT SURFACE FINISH--AUDIT MATERIAL THICKNESS--AUDIT MAGNETIC PERMEABILITY--RECORD IDC DATA--Specification: PS483 Rev: H--Part Number: SE120-003-1-5--Part Description: PANEL SEGMENT #5--Fixture: MTMFX-3125--Specification: PS484 Rev: D--Specification: PS485 Rev: E--Specification: PS487 Rev: E | 65678/10.0 -Sub:5 Op#:110 | PS483 / PS484 / PS485 / PS487
| RECEIVE AND INSPECT KIRKSITE BLOCK PER MTM PURCHASE ORDER--Specification: PS483--Part Number: MTMFX-2891--Part Description: DIE SET #5 CORE HALF | 65678/10.0 -Sub:34 Op#:10 |  |  | Material Certification
| MTMFX-2891-NCSX VVSA PANEL # 5 DIE-SET CORE | 65678/10.0 -Sub:34 Op#:10 Pc:10
| ROUGH AND FINISH MACHINE PER DRAWING AND PROGRAM--Part Number: MTMFX-2891--Part Description: DIESET #5 CORE HALF--Specification: PS483 Rev: H | 65678/10.0 -Sub:34 Op#:30 | PS483
| APPLY LAYOUT DIE TO THE INTERIOR OF THE FINISHED PART OUTLINE (APPROXIMATE FROM THE CAVITY SCRIBE LINES). BARBER / BLEND SCALLOPS SMOOTH TO AN APROXIMATE AVERAGE SURFACE FINISH OF 125 MICRO-INCHES (REMOVING APPROXIMATELY 1/2 OF THE EXISTING SCALLOPS).--Specification: PP475--Part Number: CORE 1--Part Description: DIESET # 1 CORE HALF--Specification: PS483 Rev: H--Part Number: MTMFX-2891--Part Description: DIESET #5 CORE HALF | 65678/10.0 -Sub:34 Op#:40 | PS483
| INSPECT PROFILE (CMM) PER PROGRAM / 3D MODEL GEOMETRY.--RECORD IDC DATA--Specification: PS483 Rev: H--Part Number: MTMFX-2891--Part Description: DIESET #5 CORE HALF | 65678/10.0 -Sub:34 Op#:50 | PS483
| REVIEW / VERIFY CDI PROVIDED TOOL PATHS.--POST PROCESS PROGRAM FOR SELECTED MACHINING CENTER.--(REFER TO PARENT OPERATION FOR SPECIFIC DIE SET / DOCUMENT / COMPONENT PART ID INFORMATION)--Specification: PS483 Rev: H | 65678/10.0 -Sub:35 Op#:10 | PS483
| RECEIVE AND INSPECT KIRKSITE BLOCK PER MTM PURCHASE ORDER--Specification: PS483--Part Number: MTMFX-2890--Part Description: DIE SET #5 CAVITY HALF | 65678/10.0 -Sub:36 Op#:10 |  |  | Material Certification
| MTMFX-2890-NCSX VVSA PANEL # 5 DIE-SET CAVITY | 65678/10.0 -Sub:36 Op#:10 Pc:10
| ROUGH AND FINISH MACHINE PER DRAWING AND PROGRAM----Part Number: MTMFX-2890--Part Description: DIESET #5 CAVITY HALF--Specification: PS483 Rev: H | 65678/10.0 -Sub:36 Op#:30 | PS483
| APPLY LAYOUT DIE TO THE INTERIOR OF THE FINISHED PART OUTLINE (APPROXIMATE FROM THE CAVITY SCRIBE LINES). BARBER / BLEND SCALLOPS SMOOTH TO AN APROXIMATE AVERAGE SURFACE FINISH OF 125 MICRO-INCHES (REMOVING APPROXIMATELY 1/2 OF THE EXISTING SCALLOPS).--Specification: PP475--Part Number: CORE 1--Part Description: DIESET # 1 CORE HALF--Specification: PS483 Rev: H--Part Number: MTMFX-2890--Part Description: DIESET #5 CAVITY HALF | 65678/10.0 -Sub:36 Op#:40 | PS483
| INSPECT PROFILE (CMM) PER PROGRAM / 3D MODEL GEOMETRY.--RECORD IDC DATA--Specification: PS483 Rev: H--Part Number: MTMFX-2890--Part Description: DIESET #5 CAVITY HALF | 65678/10.0 -Sub:36 Op#:50 | PS483
| REVIEW / VERIFY CDI PROVIDED TOOL PATHS.--POST PROCESS PROGRAM FOR SELECTED MACHINING CENTER.--(REFER TO PARENT OPERATION FOR SPECIFIC DIE SET / DOCUMENT / COMPONENT PART ID INFORMATION)--Specification: PS483 Rev: H | 65678/10.0 -Sub:37 Op#:10 | PS483
| RECEIVE AND INSPECT CUT SHAPE PER MTM PURCHASE ORDER REQUIREMENTS AND THE FOLLOWING:--DIMENSIONAL INSPECT PER PART DRAWING DIMENSIONS--VISUAL INSPECT BOTH SIDES OF THE PLATE SURFACES FOR PITS- POCK MARKS- GOUGES- OR IMPERFECTIONS GREATER THAN 0.03-.--IDENTIFY ALL VISIBLE IRREGULARITIES ON THE FACES OF THE PLATE.--IDENTIFY INTERIOR / EXTERIOR SURFACE IF NECESSARY (NOTE THAT THE CRITICAL INSIDE PART SURFACE WILL ALWAYS BE FACING UP WITHIN THE ENGINEERING GEOMETRY) (APPROXIMATE MARKING LOCATION PROVIDED ON DETAIL DRAWING)--INSPECT MATERIAL THICKNESS- MAGNETIC PERMEABILITY- AND AUDIT SURFACE FINISH--APPLY TRACE ID TAG AND ENSURE SERIALIZATION CODE IS INCLUDED AND CLEARLY LEDGIBLE--RECORD IDC DATA.----Part Number: SE120-003 PANEL 5 BLANK--Part Description: PANEL SEGMENT FLAT BLANK--Specification: PS483 Rev: H--Specification: PS484 Rev: D--Specification: PS485 Rev: E--Specification: PS487 Rev: E | 65678/10.0 -Sub:38 Op#:10 | ASTM B443 / PS483 / PS484 / PS485 / PS487 / PS489 |  | Material Certification
| SE120-003 PANEL 5 BLANK-VVSA PANEL SEGMENT FLAT BLANK | 65678/10.0 -Sub:38 Op#:10 Pc:10
| GRIND / RADIUS ALL CUT EDGES PRIOR TO FORMING (aprx .03-.06 Rad MIN)--CLEAN PANEL BLANK AND FORWARD TO PRESS ROOM--Specification: PS483 Rev: H--Part Number: SE120-003 PANEL 5 BLANK--Part Description: VVSA PANEL SEGMENT FLAT BLANK | 65678/10.0 -Sub:38 Op#:18 | PS483
| RECEIVING INSPECTION. VISUAL INSPECT THE MANUFACTURED GAGE FOR COMPLETENESS AND COMPLIANCE TO MTM PURCHASE ORDER (REVIEW WITH ENGINEERING- COMPARE TO DIE SURFACE- AND PANEL INSPECTION DRAWING REQUIREMENTS). LOG GAGE INTO MTM CALIBRATION SYSTEM (1 YEAR RE-CALIBRATION REQUIREMENT)--SETNCIL THE GAGE NUMBER ON THE EXTERIOR OF THE STRUCTURE--FORWARD GAGE TO CMM FOR DIMENSIONAL INSPECTION.--Specification: PS483 Rev: H--Part Number: MTMFX-3125--Part Description: PROFILE INSPECTION GAGE | 65678/10.0 -Sub:39 Op#:10 | PS483 |  | Certificate of Conformance
| MTMFX-3125-PANEL #5 PROFILE INSPECTION GAGE | 65678/10.0 -Sub:39 Op#:10 Pc:10
| INSPECT / VERIFY GAGE PROFILE PER PROGRAM / PROVIDED 3D GEOMETRY.--RECORD IDC DATA--Specification: PS483 Rev: H--Part Number: MTMFX-3125--Part Description: PROFILE INSPECTION GAGE | 65678/10.0 -Sub:39 Op#:20 | PS483
| AFTER THE GAGE HAS BEEN INSPECTED (AND ACCEPTED)- REMOVE THE STRONGBACK / POSITIONING FRAMEWORK FROM THE STRUCTURE PER ENGINEERING (DOUG McCORKLE) DIRECTION. DISCARD THE EXCESS FRAMEWORK- AND FORWARD THE GAGE TO THE PRESSROOM.--SETNCIL THE FIXTURE NUMBER ON THE OUTER SURFACE.--Specification: PS483 Rev: H--Part Number: MTMFX-3125--Part Description: PROFILE INSEPCT GAGE | 65678/10.0 -Sub:39 Op#:30 | PS483
| FIRST FORM OPERATION:--LOAD- ALIGN- AND BOLT THE DIE SET INTO THE HYDRAULIC PRESS.--ENSURE THE DIE SET FACES ARE CLEAN AND FREE OF DIRT- OIL- GRIME- FOREIGN MATTER- RAISED OR EMBEDDED MATERIAL- ETC.... --ENSURE THE PANEL BLANK IS CLEAN AND FREE OF FOREIGN MATTER.--LOAD THE PANEL BLANK INTO THE DIE SET.--HYDRAULIC FORM THE PANEL TO ACHIEVE THE GEOMETRICAL SHAPE CONFORMING TO THE INSPECTION GAGE (AS NEAR AS PRACTICAL AT THIS POINT).--NOTE THAT THE FINAL PANEL TO GAGE GAP TOLERANCE IS .094- MAX. IT IS DESIRED TO GET AS CLOSE TO THIS AS POSSIBLE PRIOR TO ANNEALING. CLOSELY WATCH THE FORMING- WRINKLING- AND SPRING-BACK CHARACTERISTICS OF THE MATERIAL DURING THE FORMING PROCESS. WHEN IT'S APPARENT THE MATERIAL IS WORK HARDENING TO A DEGREE THAT FORMING BECOMES DIFFICULT- OR THE PHYSICAL INTEGRITY OF THE MATERIAL IS AT RISK- PROCEED TO THE NEXT SEQUENTIAL OPERATION (BLAST AND ANNEAL). SECONDARY AND FINAL FORMING SEQUENCES ARE PROVIDED FOR FINAL FORMING AND FINAL -SIZING- AFTER THE MATERIAL HAS BEEN ANNEALED.--ENSURE THE PANEL MATERIAL EXTENDS BEYOND THE PERIMETER OF THE GAGE FAR ENOUGH TO PROVIDE ADEQUATE STOCK ALLOWANCE FOR RE-POSITIONING- RE-STRIKING- AND ACCURATE TRIMMING AFTER ANNEALING. (NOTE THAT THE FINAL TRIM AT THE PRESS IS 0.25- TO 0.5- OUTSIDE THE GAGE PERIMETER)--Specification: PS483 Rev: H--Part Number: SE120-003-1-6--Part Description: SEGMENT PANEL #6--Fixture: MTMFX-2884--Fixture: MTMFX-2885--Fixture: MTMFX-3126 | 65678/10.0 -Sub:6 Op#:10 | PS483
| INSTALL LIFTING LUG TO THE SMALL END (POSITION WITH THE INTENT OF THE PANEL BEING STOOD ON END IN THE FURNACE TO AID IN RAPID COOLING) CONTACT ENGINEERING IF LOCATION IS NOT OBVIOUS.--(NOTE THAT THE LIFTING LUG IS 3/8- INCONEL 625 MATERIAL AND SHOULD BE POSITIONED / ORIENTATED IN A WAY THAT DOES NOT INTERFERE WITH THE FOLLOWING FORMING OPERATION IF POSSIBLE)--Specification: PS483 Rev: H--Part Number: SE120-003-1-6--Part Description: PANEL SEGMENT #6--Specification: PS491 Rev: D | 65678/10.0 -Sub:6 Op#:15 | PS483 / PS491 |  | / WPS:1 - WPS390-PPPL Rev:1
| SHOT BLAST THE ENTIRE PANEL 100% USING 180-220 GRIT VIRGIN ALUMINUM OXIDE MEDIA TO REMOVE ANY RESIDUE / MARKINGS FROM THE INITIAL FORMING PROCESS.--MAINTAIN AN APPROXIMATE BLAST ANGLE OF 20 TO 40 DEGREES--BLOW OFF ALL RESIDUAL BLAST MEDIA PRIOR TO HANDLING.--Specification: PS483 Rev: H--Part Number: SE120-003-1-6--Part Description: PANEL SEGMENT #6 | 65678/10.0 -Sub:6 Op#:20 | PS483
| SOLUTION ANNEAL FORMED PANEL PER THE FOLLOWING:--ATTACH A MINIMUM OF THREE EQUALLY SPACED THERMOCOUPLES TO THE FORMED PANEL--CHARGE FURNACE AND HEAT PART UNTIL THERMOCOUPE READINGS ARE WITHIN 1900 +/-15F.--HOLD PART TEMPERATURE AT 1900 DEGREES F. (+/- 15 DEGREES) HOLD FOR 45 MINUTES (+/ 5 MINUTES)--RAPID COOL (VIA. WATER QUENCHING OR FORCED AIR CIRCULATION) TO 1000 DEGREES F. OPEN AIR COOL TO AMBIENT TEMP.--Specification: AMS 2774 Rev: NOV 01--Certification: H/T CERTIFICATE--Part Number: SE120-003-1-6--Part Description: PANEL SEGMENT #6--Furnace charts: FURNACE CHART--Specification: PS483 Rev: H--Specification: PS488 Rev: E | 65678/10.0 -Sub:6 Op#:30 | AMS 2774 / PS483 / PS488 |  | Certification / Furnace charts
| RECEIVING INSPECTION--VERIFY CONFORMANCE TO MTM PURCHASE ORDER REQUIREMETNS--REVIEW HEAT TREAT CERTIFICATE AND FURNACE CHART--ENSURE EACH DOCUMENT IS SCANNED AND LINKED TO THE PRECEEDING OPERATION SEQUENCE QAP--VISUAL INSPECT SURFACE FOR DAMAGE- PITTING- GOUGES- SCRAPES- CONTAMINATION- ETC.....--ON THE INSIDE (CONCAVE SURFACE)- LOOK SPECIFICALLY FOR ANY SURFACE DEFECTS OR IRREGULARITIES THAT MAY INHIBIT ACHIEVING THE REQURIED 32 MICRO-INCH FINISH REQURIEMENT (IN LATER PROCESSING). ON THE OUTSIDE (CONVEX SURFACE)- VERIFY THE SURFACE FINISH STILL MEETS THE REQUIREMENTS OF ASTM B 443.--AUDIT MAGNETIC PERMEABILITY--RECORD IDC DATA--Certificate of Conformance: --Specification: ASTM B443--Part Number: SE120-003-1-6--Part Description: PANEL SEGMENT #6--Specification: PS483 Rev: H--Specification: PS488 Rev: E--Specification: PS484 Rev: D | 65678/10.0 -Sub:6 Op#:40 | ASTM B443 / PS483 / PS484 / PS488 |  | Certificate of Conformance
| SECOND FORMING OPERATION:--ENSURE THE DIE SET FACES ARE CLEAN AND FREE OF DIRT- OIL- GRIME- FOREIGN MATTER- RAISED OR EMBEDDED MATERIAL- ETC.... --ENSURE THE PANEL BLANK IS CLEAN AND FREE OF FOREIGN MATTER.--RE-LOAD THE PRE-FORMED / ANNEALED PANEL INTO THE DIE SET.--HYDRAULIC FORM THE PANEL TO ACHIEVE THE GEOMETRICAL SHAPE CONFORMING TO THE INSPECTION GAGE (AS NEAR AS PRACTICAL AT THIS POINT).--NOTE THAT THE FINAL PANEL TO GAGE GAP TOLERANCE IS .094- MAX. IT IS DESIRED TO GET AS CLOSE TO THIS AS POSSIBLE PRIOR TO ANNEALING (.125- MAX AT THIS POINT). CLOSELY WATCH THE FORMING- WRINKLING- AND SPRING-BACK CHARACTERISTICS OF THE MATERIAL DURING THE FORMING PROCESS. WHEN IT'S APPARENT THE MATERIAL IS WORK HARDENING TO A DEGREE THAT FORMING BECOMES DIFFICULT- OR THE PHYSICAL INTEGRITY OF THE MATERIAL IS AT RISK- PROCEED TO THE NEXT SEQUENTIAL OPERATION (BLAST AND ANNEAL). A FINAL FORMING SEQUENCES IS PROVIDED FOR FINAL -SIZING- AFTER THE MATERIAL HAS BEEN ANNEALED.--ENSURE THE PANEL MATERIAL EXTENDS BEYOND THE PERIMETER OF THE GAGE FAR ENOUGH TO PROVIDE ADEQUATE STOCK ALLOWANCE FOR RE-POSITIONING- RE-STRIKING- AND ACCURATE TRIMMING AFTER ANNEALING. (NOTE THAT THE FINAL TRIM AT THE PRESS IS 0.25- TO 0.5- OUTSIDE THE GAGE PERIMETER)--INSPECT TO GAGE AND RECORD IDC DATA--Specification: PS483 Rev: H--Part Number: SE120-003-1-6--Part Description: PANEL SEGMENT #6--Fixture: MTMFX-2884--Fixture: MTMFX-2885--Fixture: MTMFX-3126 | 65678/10.0 -Sub:6 Op#:50 | PS483
| SHOT BLAST THE ENTIRE PANEL 100% USING 180-220 GRIT VIRGIN ALUMINUM OXIDE MEDIA TO REMOVE ANY RESIDUE / MARKINGS FROM THE INITIAL FORMING PROCESS.--MAINTAIN AN APPROXIMATE BLAST ANGLE OF 20 TO 40 DEGREES--BLOW OFF ALL RESIDUAL BLAST MEDIA PRIOR TO HANDLING.--Specification: PS483 Rev: H--Part Number: SE120-003-1-6--Part Description: PANEL SEGMENT #6 | 65678/10.0 -Sub:6 Op#:60 | PS483
| SOLUTION ANNEAL FORMED PANEL PER THE FOLLOWING:--ATTACH A MINIMUM OF THREE EQUALLY SPACED THERMOCOUPLES TO THE FORMED PANEL--CHARGE FURNACE AND HEAT PART UNTIL THERMOCOUPE READINGS ARE WITHIN 1900 +/-15F.--HOLD PART TEMPERATURE AT 1900 DEGREES F. (+/- 15 DEGREES) HOLD FOR 45 MINUTES (+/ 5 MINUTES)--RAPID COOL (VIA. WATER QUENCHING OR FORCED AIR CIRCULATION) TO 1000 DEGREES F. OPEN AIR COOL TO AMBIENT TEMP.--Specification: AMS 2774 Rev: NOV 01--Certification: H/T CERTIFICATE--Part Number: SE120-003-1-6--Part Description: PANEL SEGMENT #6--Furnace charts: FURNACE CHART--Specification: PS483 Rev: H--Specification: PS488 Rev: E | 65678/10.0 -Sub:6 Op#:70 | AMS 2774 / PS483 / PS488 |  | Certification / Furnace charts
| RECEIVING INSPECTION--VERIFY CONFORMANCE TO MTM PURCHASE ORDER REQUIREMETNS--REVIEW HEAT TREAT CERTIFICATE AND FURNACE CHART--ENSURE EACH DOCUMENT IS SCANNED AND LINKED TO THE PRECEEDING OPERATION SEQUENCE QAP--VISUAL INSPECT SURFACE FOR DAMAGE- PITTING- GOUGES- SCRAPES- CONTAMINATION- ETC.....--ON THE INSIDE (CONCAVE SURFACE)- LOOK SPECIFICALLY FOR ANY SURFACE DEFECTS OR IRREGULARITIES THAT MAY INHIBIT ACHIEVING THE REQURIED 32 MICRO-INCH FINISH REQURIEMENT (IN LATER PROCESSING). ON THE OUTSIDE (CONVEX SURFACE)- VERIFY THE SURFACE FINISH STILL MEETS THE REQUIREMENTS OF ASTM B 443.--AUDIT MAGNETIC PERMEABILITY--RECORD IDC DATA--Certificate of Conformance: --Specification: ASTM B443--Part Number: SE120-003-1-6--Part Description: PANEL SEGMENT #6--Specification: PS483 Rev: H--Specification: PS488 Rev: E--Specification: PS484 Rev: D | 65678/10.0 -Sub:6 Op#:80 | ASTM B443 / PS483 / PS484 / PS488 |  | Certificate of Conformance
| FINAL FORMING / SIZING OPERATION:--RELOAD THE PREFORMED PANEL INTO THE DIE SET.---RE-STRIKE- HYDRAULIC FORM THE PANEL TO ACHIEVE THE GEOMETRICAL SHAPE CONFORMING TO INSPECTION GAGE--IT IS PREFERRED TO HAVE AT LEAST PARTIAL CONTACT WITH EACH INSPECTION / REST PAD WIHIN THE INTERIOR OF THE GAGE. A SLIGHT GAP AROUND THE PERIMETER OF THE GAGE IS PREFERRED OVER SOLID CONTACT. THE MAXIMUM PANEL TO GAGE GAP TOLERANCE IS 0.094-.--NOTIFY Q/A FOR VERIFICATION PRIOR TO MOVING THE PART TO THE NEXT WORK CENTER--LAYOUT FINAL TRIM-LINES ON THE PANEL ESTABLISHED FROM THE PERIMETER OF THE INSPECTION GAGE.--TRIM THE PERIMETER OF THE PANEL TO APPROXIMATELY PLUS 0.25 TO 0.5- EXCESS STOCK FOR TRIMMING AND FITTING AT INSTALLATION.--Specification: PS483 Rev: H--Part Number: SE120-003-1-6--Part Description: PANEL SEGMENT #6--Fixture: MTMFX-2884--Fixture: MTMFX-2885--Fixture: MTMFX-3126 | 65678/10.0 -Sub:6 Op#:90 | PS483
| TRIM PERIMETER TO PROVIDED TRIM-LINES (LEAVING APPROXIMATLEY 0.50-0.75- STOCK FOR POSITIONING AND FITTING ON THE FAB FIXTURE). NOTE THAT INSTALLING THE WELD PREP IS NOT REQUIRED AT THIS STAGE (ADDITIONAL FITTING / TRIMMING WILL BE REQUIRED AT INSTALLATION)--NOTIFY Q/A FOR FINAL PANEL PROFILE CONFIRMATION PRIOR TO COMPLETING THE POLISHING AND INSTALLATION OF PROTECTIVE PLASTIC--SAND AND POLISH THE INSIDE SURFACE 100% TO ACHIEVE A 32 MICRO SURFACE FINISH (WITH THE EXCEPTION OF THE WELDING / TRIMMING ZONES).--MONITOR MATERIAL THICKNESS AS REQUIRED TO AVOID EXCESSIVE THINNING--APPLY PROTECTIVE PLASTIC FILM OVER THE POLISHED SURFACE.--STAGE PANEL FOR FITTING AND INSTALLATION--Specification: PS483 Rev: H--Part Number: SE120-003-1-6--Part Description: PANEL SEGMENT #6--Specification: PS487 Rev: E--Specification: PS485 Rev: E | 65678/10.0 -Sub:6 Op#:100 | PS483 / PS485 / PS487
| VERIFY PROFILE TO INSPECTION GAGE--AUDIT SURFACE FINISH--AUDIT MATERIAL THICKNESS--AUDIT MAGNETIC PERMEABILITY--RECORD IDC DATA--Specification: PS483 Rev: H--Part Number: SE120-003-1-6--Part Description: PANEL SEGMENT #6--Fixture: MTMFX-3126--Specification: PS484 Rev: D--Specification: PS485 Rev: E--Specification: PS487 Rev: E | 65678/10.0 -Sub:6 Op#:110 | PS483 / PS484 / PS485 / PS487
| RECEIVE AND INSPECT KIRKSITE BLOCK PER MTM PURCHASE ORDER--Specification: PS483 Rev: H--Part Number: MTMFX-3085--Part Description: DIE SET #6 CORE HALF | 65678/10.0 -Sub:40 Op#:10 | PS483 |  | Material Certification
| MTMFX-3085-NCSX VVSA PANEL # 6 DIE-SET CORE | 65678/10.0 -Sub:40 Op#:10 Pc:10
| ROUGH AND FINISH MACHINE PER DRAWING AND PROGRAM--Specification: PS483 Rev: H--Part Number: MTMFX-3085--Part Description: DIE SET #6 CORE HALF | 65678/10.0 -Sub:40 Op#:30 | PS483
| APPLY LAYOUT DIE TO THE INTERIOR OF THE FINISHED PART OUTLINE (APPROXIMATE FROM THE CAVITY SCRIBE LINES). BARBER / BLEND SCALLOPS SMOOTH TO AN APROXIMATE AVERAGE SURFACE FINISH OF 125 MICRO-INCHES (REMOVING APPROXIMATELY 1/2 OF THE EXISTING SCALLOPS).--Specification: PS483 Rev: H--Part Number: MTMFX-3085--Part Description: DIE SET #6 CORE HALF | 65678/10.0 -Sub:40 Op#:40 | PS483
| INSPECT PROFILE (CMM) PER PROGRAM / 3D MODEL GEOMETRY.--RECORD IDC DATA--Specification: PS483 Rev: H--Part Number: MTMFX-3085--Part Description: DIE SET #6 CORE HALF | 65678/10.0 -Sub:40 Op#:50 | PS483
| REVIEW / VERIFY CDI PROVIDED TOOL PATHS.--POST PROCESS PROGRAM FOR SELECTED MACHINING CENTER.--(REFER TO PARENT OPERATION FOR SPECIFIC DIE SET / DOCUMENT / COMPONENT PART ID INFORMATION)--Specification: PS483 Rev: H | 65678/10.0 -Sub:41 Op#:10 | PS483
| RECEIVE AND INSPECT KIRKSITE BLOCK PER MTM PURCHASE ORDER--Specification: PS483 Rev: H--Part Number: MTMFX-3084--Part Description: DIE SET #6 CAVITY HALF | 65678/10.0 -Sub:42 Op#:10 | PS483 |  | Material Certification
| MTMFX-3084-NCSX VVSA PANEL # 6 DIE-SET CAVITY | 65678/10.0 -Sub:42 Op#:10 Pc:10
| ROUGH AND FINISH MACHINE PER DRAWING AND PROGRAM--Specification: PS483 Rev: H--Part Number: MTMFX-3084--Part Description: DIE SET #6 CAVITY HALF | 65678/10.0 -Sub:42 Op#:30 | PS483
| APPLY LAYOUT DIE TO THE INTERIOR OF THE FINISHED PART OUTLINE (APPROXIMATE FROM THE CAVITY SCRIBE LINES). BARBER / BLEND SCALLOPS SMOOTH TO AN APROXIMATE AVERAGE SURFACE FINISH OF 125 MICRO-INCHES (REMOVING APPROXIMATELY 1/2 OF THE EXISTING SCALLOPS).--Specification: PS483 Rev: H--Part Number: MTMFX-3084--Part Description: DIE SET #6 CAVITY HALF | 65678/10.0 -Sub:42 Op#:40 | PS483
| INSPECT PROFILE (CMM) PER PROGRAM / 3D MODEL GEOMETRY.--RECORD IDC DATA--Specification: PS483 Rev: H--Part Number: MTMFX-3084--Part Description: DIE SET #6 CAVITY HALF | 65678/10.0 -Sub:42 Op#:50 | PS483
| REVIEW / VERIFY CDI PROVIDED TOOL PATHS.--POST PROCESS PROGRAM FOR SELECTED MACHINING CENTER.--(REFER TO PARENT OPERATION FOR SPECIFIC DIE SET / DOCUMENT / COMPONENT PART ID INFORMATION)--Specification: PS483 Rev: H | 65678/10.0 -Sub:43 Op#:10 | PS483
| RECEIVE AND INSPECT CUT SHAPE PER MTM PURCHASE ORDER REQUIREMENTS AND THE FOLLOWING:--DIMENSIONAL INSPECT PER PART DRAWING DIMENSIONS--VISUAL INSPECT BOTH SIDES OF THE PLATE SURFACES FOR PITS- POCK MARKS- GOUGES- OR IMPERFECTIONS GREATER THAN 0.03-.--IDENTIFY ALL VISIBLE IRREGULARITIES ON THE FACES OF THE PLATE.--IDENTIFY INTERIOR / EXTERIOR SURFACE IF NECESSARY (NOTE THAT THE CRITICAL INSIDE PART SURFACE WILL ALWAYS BE FACING UP WITHIN THE ENGINEERING GEOMETRY) (APPROXIMATE MARKING LOCATION PROVIDED ON DETAIL DRAWING)--INSPECT MATERIAL THICKNESS- MAGNETIC PERMEABILITY- AND AUDIT SURFACE FINISH--APPLY TRACE ID TAG AND ENSURE SERIALIZATION CODE IS INCLUDED AND CLEARLY LEDGIBLE--RECORD IDC DATA.----Part Number: SE120-003 PANEL 6 BLANK--Part Description: PANEL SEGMENT FLAT BLANK--Specification: PS483 Rev: H--Specification: PS484 Rev: D--Specification: PS485 Rev: E--Specification: PS487 Rev: E | 65678/10.0 -Sub:44 Op#:10 | ASTM B443 / PS483 / PS484 / PS485 / PS487 / PS489 |  | Material Certification
| SE120-003 PANEL 6 BLANK-VVSA PANEL SEGMENT FLAT BLANK | 65678/10.0 -Sub:44 Op#:10 Pc:10
| GRIND / RADIUS ALL CUT EDGES PRIOR TO FORMING (aprx .03-.06 Rad MIN)--CLEAN PANEL BLANK AND FORWARD TO PRESS ROOM--Specification: PS483 Rev: H--Part Number: SE120-003 PANEL 6 BLANK--Part Description: VVSA PANEL SEGMENT FLAT BLANK | 65678/10.0 -Sub:44 Op#:18 | PS483
| RECEIVING INSPECTION. VISUAL INSPECT THE MANUFACTURED GAGE FOR COMPLETENESS AND COMPLIANCE TO MTM PURCHASE ORDER (REVIEW WITH ENGINEERING- COMPARE TO DIE SURFACE- AND PANEL INSPECTION DRAWING REQUIREMENTS). LOG GAGE INTO MTM CALIBRATION SYSTEM (1 YEAR RE-CALIBRATION REQUIREMENT)--SETNCIL THE GAGE NUMBER ON THE EXTERIOR OF THE STRUCTURE--FORWARD GAGE TO CMM FOR DIMENSIONAL INSPECTION.--Specification: PS483 Rev: H--Part Number: MTMFX-3126--Part Description: PROFILE INSPECTION GAGE | 65678/10.0 -Sub:45 Op#:10 | PS483 |  | Certificate of Conformance
| MTMFX-3126-PANEL #6 PROFILE INSPECTION GAGE | 65678/10.0 -Sub:45 Op#:10 Pc:10
| INSPECT / VERIFY GAGE PROFILE PER PROGRAM / PROVIDED 3D GEOMETRY.--RECORD IDC DATA--Specification: PS483 Rev: H--Part Number: MTMFX-3126--Part Description: PROFILE INSPECTION GAGE | 65678/10.0 -Sub:45 Op#:20 | PS483
| AFTER THE GAGE HAS BEEN INSPECTED (AND ACCEPTED)- REMOVE THE STRONGBACK / POSITIONING FRAMEWORK FROM THE STRUCTURE PER ENGINEERING (DOUG McCORKLE) DIRECTION. DISCARD THE EXCESS FRAMEWORK- AND FORWARD THE GAGE TO THE PRESSROOM.--SETNCIL THE FIXTURE NUMBER ON THE OUTER SURFACE.--Specification: PS483 Rev: H--Part Number: MTMFX-3126--Part Description: PROFILE INSEPCT GAGE | 65678/10.0 -Sub:45 Op#:30 | PS483
| FIRST FORM OPERATION:--LOAD- ALIGN- AND BOLT THE DIE SET INTO THE HYDRAULIC PRESS.--ENSURE THE DIE SET FACES ARE CLEAN AND FREE OF DIRT- OIL- GRIME- FOREIGN MATTER- RAISED OR EMBEDDED MATERIAL- ETC.... --ENSURE THE PANEL BLANK IS CLEAN AND FREE OF FOREIGN MATTER.--LOAD THE PANEL BLANK INTO THE DIE SET.--HYDRAULIC FORM THE PANEL TO ACHIEVE THE GEOMETRICAL SHAPE CONFORMING TO THE INSPECTION GAGE (AS NEAR AS PRACTICAL AT THIS POINT).--NOTE THAT THE FINAL PANEL TO GAGE GAP TOLERANCE IS .094- MAX. IT IS DESIRED TO GET AS CLOSE TO THIS AS POSSIBLE PRIOR TO ANNEALING. CLOSELY WATCH THE FORMING- WRINKLING- AND SPRING-BACK CHARACTERISTICS OF THE MATERIAL DURING THE FORMING PROCESS. WHEN IT'S APPARENT THE MATERIAL IS WORK HARDENING TO A DEGREE THAT FORMING BECOMES DIFFICULT- OR THE PHYSICAL INTEGRITY OF THE MATERIAL IS AT RISK- PROCEED TO THE NEXT SEQUENTIAL OPERATION (BLAST AND ANNEAL). SECONDARY AND FINAL FORMING SEQUENCES ARE PROVIDED FOR FINAL FORMING AND FINAL -SIZING- AFTER THE MATERIAL HAS BEEN ANNEALED.--ENSURE THE PANEL MATERIAL EXTENDS BEYOND THE PERIMETER OF THE GAGE FAR ENOUGH TO PROVIDE ADEQUATE STOCK ALLOWANCE FOR RE-POSITIONING- RE-STRIKING- AND ACCURATE TRIMMING AFTER ANNEALING. (NOTE THAT THE FINAL TRIM AT THE PRESS IS 0.25- TO 0.5- OUTSIDE THE GAGE PERIMETER)--Specification: PS483 Rev: H--Part Number: SE120-003-1-7--Part Description: SEGMENT PANEL #7--Fixture: MTMFX-3086--Fixture: MTMFX-3087--Fixture: MTMFX-3127 | 65678/10.0 -Sub:7 Op#:10 | PS483
| INSTALL LIFTING LUG TO THE SMALL END (POSITION WITH THE INTENT OF THE PANEL BEING STOOD ON END IN THE FURNACE TO AID IN RAPID COOLING) CONTACT ENGINEERING IF LOCATION IS NOT OBVIOUS.--(NOTE THAT THE LIFTING LUG IS 3/8- INCONEL 625 MATERIAL AND SHOULD BE POSITIONED / ORIENTATED IN A WAY THAT DOES NOT INTERFERE WITH THE FOLLOWING FORMING OPERATION IF POSSIBLE)--Specification: PS483 Rev: H--Part Number: SE120-003-1-7--Part Description: PANEL SEGMENT #7--Specification: PS491 Rev: D | 65678/10.0 -Sub:7 Op#:15 | PS483 / PS491 |  | / WPS:1 - WPS390-PPPL Rev:1
| SHOT BLAST THE ENTIRE PANEL 100% USING 180-220 GRIT VIRGIN ALUMINUM OXIDE MEDIA TO REMOVE ANY RESIDUE / MARKINGS FROM THE INITIAL FORMING PROCESS.--MAINTAIN AN APPROXIMATE BLAST ANGLE OF 20 TO 40 DEGREES--BLOW OFF ALL RESIDUAL BLAST MEDIA PRIOR TO HANDLING.--Specification: PS483 Rev: H--Part Number: SE120-003-1-7--Part Description: PANEL SEGMENT #7 | 65678/10.0 -Sub:7 Op#:20 | PS483
| SOLUTION ANNEAL FORMED PANEL PER THE FOLLOWING:--ATTACH A MINIMUM OF THREE EQUALLY SPACED THERMOCOUPLES TO THE FORMED PANEL--CHARGE FURNACE AND HEAT PART UNTIL THERMOCOUPE READINGS ARE WITHIN 1900 +/-15F.--HOLD PART TEMPERATURE AT 1900 DEGREES F. (+/- 15 DEGREES) HOLD FOR 45 MINUTES (+/ 5 MINUTES)--RAPID COOL (VIA. WATER QUENCHING OR FORCED AIR CIRCULATION) TO 1000 DEGREES F. OPEN AIR COOL TO AMBIENT TEMP.--Specification: AMS 2774 Rev: NOV 01--Certification: H/T CERTIFICATE--Part Number: SE120-003-1-7--Part Description: PANEL SEGMENT #7--Furnace charts: FURNACE CHART--Specification: PS483 Rev: H--Specification: PS488 Rev: E | 65678/10.0 -Sub:7 Op#:30 | AMS 2774 / PS483 / PS488 |  | Certification / Furnace charts
| RECEIVING INSPECTION--VERIFY CONFORMANCE TO MTM PURCHASE ORDER REQUIREMETNS--REVIEW HEAT TREAT CERTIFICATE AND FURNACE CHART--ENSURE EACH DOCUMENT IS SCANNED AND LINKED TO THE PRECEEDING OPERATION SEQUENCE QAP--VISUAL INSPECT SURFACE FOR DAMAGE- PITTING- GOUGES- SCRAPES- CONTAMINATION- ETC.....--ON THE INSIDE (CONCAVE SURFACE)- LOOK SPECIFICALLY FOR ANY SURFACE DEFECTS OR IRREGULARITIES THAT MAY INHIBIT ACHIEVING THE REQURIED 32 MICRO-INCH FINISH REQURIEMENT (IN LATER PROCESSING). ON THE OUTSIDE (CONVEX SURFACE)- VERIFY THE SURFACE FINISH STILL MEETS THE REQUIREMENTS OF ASTM B 443.--AUDIT MAGNETIC PERMEABILITY--RECORD IDC DATA--Certificate of Conformance: --Specification: ASTM B443--Part Number: SE120-003-1-7--Part Description: PANEL SEGMENT #7--Specification: PS483 Rev: H--Specification: PS488 Rev: E--Specification: PS484 Rev: D | 65678/10.0 -Sub:7 Op#:40 | ASTM B443 / PS483 / PS484 / PS488 |  | Certificate of Conformance
| SECOND FORMING OPERATION:--ENSURE THE DIE SET FACES ARE CLEAN AND FREE OF DIRT- OIL- GRIME- FOREIGN MATTER- RAISED OR EMBEDDED MATERIAL- ETC.... --ENSURE THE PANEL BLANK IS CLEAN AND FREE OF FOREIGN MATTER.--RE-LOAD THE PRE-FORMED / ANNEALED PANEL INTO THE DIE SET.--HYDRAULIC FORM THE PANEL TO ACHIEVE THE GEOMETRICAL SHAPE CONFORMING TO THE INSPECTION GAGE (AS NEAR AS PRACTICAL AT THIS POINT).--NOTE THAT THE FINAL PANEL TO GAGE GAP TOLERANCE IS .094- MAX. IT IS DESIRED TO GET AS CLOSE TO THIS AS POSSIBLE PRIOR TO ANNEALING (.125- MAX AT THIS POINT). CLOSELY WATCH THE FORMING- WRINKLING- AND SPRING-BACK CHARACTERISTICS OF THE MATERIAL DURING THE FORMING PROCESS. WHEN IT'S APPARENT THE MATERIAL IS WORK HARDENING TO A DEGREE THAT FORMING BECOMES DIFFICULT- OR THE PHYSICAL INTEGRITY OF THE MATERIAL IS AT RISK- PROCEED TO THE NEXT SEQUENTIAL OPERATION (BLAST AND ANNEAL). A FINAL FORMING SEQUENCES IS PROVIDED FOR FINAL -SIZING- AFTER THE MATERIAL HAS BEEN ANNEALED.--ENSURE THE PANEL MATERIAL EXTENDS BEYOND THE PERIMETER OF THE GAGE FAR ENOUGH TO PROVIDE ADEQUATE STOCK ALLOWANCE FOR RE-POSITIONING- RE-STRIKING- AND ACCURATE TRIMMING AFTER ANNEALING. (NOTE THAT THE FINAL TRIM AT THE PRESS IS 0.25- TO 0.5- OUTSIDE THE GAGE PERIMETER)--INSPECT TO GAGE AND RECORD IDC DATA--Specification: PS483 Rev: H--Part Number: SE120-003-1-7--Part Description: PANEL SEGMENT #7--Fixture: MTMFX-3086--Fixture: MTMFX-3087--Fixture: MTMFX-3127 | 65678/10.0 -Sub:7 Op#:50 | PS483
| SHOT BLAST THE ENTIRE PANEL 100% USING 180-220 GRIT VIRGIN ALUMINUM OXIDE MEDIA TO REMOVE ANY RESIDUE / MARKINGS FROM THE INITIAL FORMING PROCESS.--MAINTAIN AN APPROXIMATE BLAST ANGLE OF 20 TO 40 DEGREES--BLOW OFF ALL RESIDUAL BLAST MEDIA PRIOR TO HANDLING.--Specification: PS483 Rev: H--Part Number: SE120-003-1-7--Part Description: PANEL SEGMENT #7 | 65678/10.0 -Sub:7 Op#:60 | PS483
| SOLUTION ANNEAL FORMED PANEL PER THE FOLLOWING:--ATTACH A MINIMUM OF THREE EQUALLY SPACED THERMOCOUPLES TO THE FORMED PANEL--CHARGE FURNACE AND HEAT PART UNTIL THERMOCOUPE READINGS ARE WITHIN 1900 +/-15F.--HOLD PART TEMPERATURE AT 1900 DEGREES F. (+/- 15 DEGREES) HOLD FOR 45 MINUTES (+/ 5 MINUTES)--RAPID COOL (VIA. WATER QUENCHING OR FORCED AIR CIRCULATION) TO 1000 DEGREES F. OPEN AIR COOL TO AMBIENT TEMP.--Specification: AMS 2774 Rev: NOV 01--Certification: H/T CERTIFICATE--Part Number: SE120-003-1-7--Part Description: PANEL SEGMENT #7--Furnace charts: FURNACE CHART--Specification: PS483 Rev: H--Specification: PS488 Rev: E | 65678/10.0 -Sub:7 Op#:70 | AMS 2774 / PS483 / PS488 |  | Certification / Furnace charts
| RECEIVING INSPECTION--VERIFY CONFORMANCE TO MTM PURCHASE ORDER REQUIREMETNS--REVIEW HEAT TREAT CERTIFICATE AND FURNACE CHART--ENSURE EACH DOCUMENT IS SCANNED AND LINKED TO THE PRECEEDING OPERATION SEQUENCE QAP--VISUAL INSPECT SURFACE FOR DAMAGE- PITTING- GOUGES- SCRAPES- CONTAMINATION- ETC.....--ON THE INSIDE (CONCAVE SURFACE)- LOOK SPECIFICALLY FOR ANY SURFACE DEFECTS OR IRREGULARITIES THAT MAY INHIBIT ACHIEVING THE REQURIED 32 MICRO-INCH FINISH REQURIEMENT (IN LATER PROCESSING). ON THE OUTSIDE (CONVEX SURFACE)- VERIFY THE SURFACE FINISH STILL MEETS THE REQUIREMENTS OF ASTM B 443.--AUDIT MAGNETIC PERMEABILITY--RECORD IDC DATA--Certificate of Conformance: --Specification: ASTM B443--Part Number: SE120-003-1-7--Part Description: PANEL SEGMENT #7--Specification: PS483 Rev: H--Specification: PS488 Rev: E--Specification: PS484 Rev: D | 65678/10.0 -Sub:7 Op#:80 | ASTM B443 / PS483 / PS484 / PS488 |  | Certificate of Conformance
| FINAL FORMING / SIZING OPERATION:--RELOAD THE PREFORMED PANEL INTO THE DIE SET.---RE-STRIKE- HYDRAULIC FORM THE PANEL TO ACHIEVE THE GEOMETRICAL SHAPE CONFORMING TO INSPECTION GAGE--IT IS PREFERRED TO HAVE AT LEAST PARTIAL CONTACT WITH EACH INSPECTION / REST PAD WIHIN THE INTERIOR OF THE GAGE. A SLIGHT GAP AROUND THE PERIMETER OF THE GAGE IS PREFERRED OVER SOLID CONTACT. THE MAXIMUM PANEL TO GAGE GAP TOLERANCE IS 0.094-.--NOTIFY Q/A FOR VERIFICATION PRIOR TO MOVING THE PART TO THE NEXT WORK CENTER--LAYOUT FINAL TRIM-LINES ON THE PANEL ESTABLISHED FROM THE PERIMETER OF THE INSPECTION GAGE.--TRIM THE PERIMETER OF THE PANEL TO APPROXIMATELY PLUS 0.25 TO 0.5- EXCESS STOCK FOR TRIMMING AND FITTING AT INSTALLATION.--Specification: PS483 Rev: H--Part Number: SE120-003-1-7--Part Description: PANEL SEGMENT #7--Fixture: MTMFX-3086--Fixture: MTMFX-3087--Fixture: MTMFX-3127 | 65678/10.0 -Sub:7 Op#:90 | PS483
| TRIM PERIMETER TO PROVIDED TRIM-LINES (LEAVING APPROXIMATLEY 0.50-0.75- STOCK FOR POSITIONING AND FITTING ON THE FAB FIXTURE). NOTE THAT INSTALLING THE WELD PREP IS NOT REQUIRED AT THIS STAGE (ADDITIONAL FITTING / TRIMMING WILL BE REQUIRED AT INSTALLATION)--NOTIFY Q/A FOR FINAL PANEL PROFILE CONFIRMATION PRIOR TO COMPLETING THE POLISHING AND INSTALLATION OF PROTECTIVE PLASTIC--SAND AND POLISH THE INSIDE SURFACE 100% TO ACHIEVE A 32 MICRO SURFACE FINISH (WITH THE EXCEPTION OF THE WELDING / TRIMMING ZONES).--MONITOR MATERIAL THICKNESS AS REQUIRED TO AVOID EXCESSIVE THINNING--APPLY PROTECTIVE PLASTIC FILM OVER THE POLISHED SURFACE.--STAGE PANEL FOR FITTING AND INSTALLATION--Specification: PS483 Rev: H--Part Number: SE120-003-1-7--Part Description: PANEL SEGMENT #7--Specification: PS487 Rev: E--Specification: PS485 Rev: E | 65678/10.0 -Sub:7 Op#:100 | PS483 / PS485 / PS487
| VERIFY PROFILE TO INSPECTION GAGE--AUDIT SURFACE FINISH--AUDIT MATERIAL THICKNESS--AUDIT MAGNETIC PERMEABILITY--RECORD IDC DATA--Specification: PS483 Rev: H--Part Number: SE120-003-1-7--Part Description: PANEL SEGMENT #7--Fixture: MTMFX-3127--Specification: PS484 Rev: D--Specification: PS485 Rev: E--Specification: PS487 Rev: E | 65678/10.0 -Sub:7 Op#:110 | PS483 / PS484 / PS485 / PS487
| RECEIVE AND INSPECT KIRKSITE BLOCK PER MTM PURCHASE ORDER--Specification: PS483 Rev: H--Part Number: MTMFX-3087--Part Description: DIE SET #7 CORE HALF | 65678/10.0 -Sub:46 Op#:10 | PS483 |  | Material Certification
| MTMFX-3087-NCSX VVSA FORMING DIE CORE 7 | 65678/10.0 -Sub:46 Op#:10 Pc:10
| ROUGH AND FINISH MACHINE PER DRAWING AND PROGRAM--Specification: PS483 Rev: H--Part Number: MTMFX-3087--Part Description: DIE SET #7 CORE HALF | 65678/10.0 -Sub:46 Op#:30 | PS483
| APPLY LAYOUT DIE TO THE INTERIOR OF THE FINISHED PART OUTLINE (APPROXIMATE FROM THE CAVITY SCRIBE LINES). BARBER / BLEND SCALLOPS SMOOTH TO AN APROXIMATE AVERAGE SURFACE FINISH OF 125 MICRO-INCHES (REMOVING APPROXIMATELY 1/2 OF THE EXISTING SCALLOPS).--Specification: PS483 Rev: H--Part Number: MTMFX-3087--Part Description: DIE SET #7 CORE HALF | 65678/10.0 -Sub:46 Op#:40 | PS483
| INSPECT PROFILE (CMM) PER PROGRAM / 3D MODEL GEOMETRY.--RECORD IDC DATA--Specification: PS483 Rev: H--Part Number: MTMFX-3087--Part Description: DIE SET #7 CORE HALF | 65678/10.0 -Sub:46 Op#:50 | PS483
| REVIEW / VERIFY CDI PROVIDED TOOL PATHS.--POST PROCESS PROGRAM FOR SELECTED MACHINING CENTER.--(REFER TO PARENT OPERATION FOR SPECIFIC DIE SET / DOCUMENT / COMPONENT PART ID INFORMATION)--Specification: PS483 Rev: H | 65678/10.0 -Sub:47 Op#:10 | PS483
| RECEIVE AND INSPECT KIRKSITE BLOCK PER MTM PURCHASE ORDER--Specification: PS483 Rev: H--Part Number: MTMFX-3086--Part Description: DIE SET #7 CAVITY HALF | 65678/10.0 -Sub:48 Op#:10 | PS483 |  | Material Certification
| MTMFX-3086-NCSX VVSA FORMING DIE CAVITY 7 | 65678/10.0 -Sub:48 Op#:10 Pc:10
| ROUGH AND FINISH MACHINE PER DRAWING AND PROGRAM--Specification: PS483 Rev: H--Part Number: MTMFX-3086--Part Description: DIE SET #7 CAVITY HALF | 65678/10.0 -Sub:48 Op#:30 | PS483
| APPLY LAYOUT DIE TO THE INTERIOR OF THE FINISHED PART OUTLINE (APPROXIMATE FROM THE CAVITY SCRIBE LINES). BARBER / BLEND SCALLOPS SMOOTH TO AN APROXIMATE AVERAGE SURFACE FINISH OF 125 MICRO-INCHES (REMOVING APPROXIMATELY 1/2 OF THE EXISTING SCALLOPS).--Specification: PS483 Rev: H--Part Number: MTMFX-3086--Part Description: DIE SET #7 CAVITY HALF | 65678/10.0 -Sub:48 Op#:40 | PS483
| INSPECT PROFILE (CMM) PER PROGRAM / 3D MODEL GEOMETRY.--RECORD IDC DATA--Specification: PS483 Rev: H--Part Number: MTMFX-3086--Part Description: DIE SET #7 CAVITY HALF | 65678/10.0 -Sub:48 Op#:50 | PS483
| REVIEW / VERIFY CDI PROVIDED TOOL PATHS.--POST PROCESS PROGRAM FOR SELECTED MACHINING CENTER.--(REFER TO PARENT OPERATION FOR SPECIFIC DIE SET / DOCUMENT / COMPONENT PART ID INFORMATION)--Specification: PS483 Rev: H | 65678/10.0 -Sub:49 Op#:10 | PS483
| RECEIVE AND INSPECT CUT SHAPE PER MTM PURCHASE ORDER REQUIREMENTS AND THE FOLLOWING:--DIMENSIONAL INSPECT PER PART DRAWING DIMENSIONS--VISUAL INSPECT BOTH SIDES OF THE PLATE SURFACES FOR PITS- POCK MARKS- GOUGES- OR IMPERFECTIONS GREATER THAN 0.03-.--IDENTIFY ALL VISIBLE IRREGULARITIES ON THE FACES OF THE PLATE.--IDENTIFY INTERIOR / EXTERIOR SURFACE IF NECESSARY (NOTE THAT THE CRITICAL INSIDE PART SURFACE WILL ALWAYS BE FACING UP WITHIN THE ENGINEERING GEOMETRY) (APPROXIMATE MARKING LOCATION PROVIDED ON DETAIL DRAWING)--INSPECT MATERIAL THICKNESS- MAGNETIC PERMEABILITY- AND AUDIT SURFACE FINISH--APPLY TRACE ID TAG AND ENSURE SERIALIZATION CODE IS INCLUDED AND CLEARLY LEDGIBLE--RECORD IDC DATA.----Part Number: SE120-003 PANEL 7 BLANK--Part Description: PANEL SEGMENT FLAT BLANK--Specification: PS483 Rev: H--Specification: PS484 Rev: D--Specification: PS485 Rev: E--Specification: PS487 Rev: E | 65678/10.0 -Sub:50 Op#:10 | ASTM B443 / PS483 / PS484 / PS485 / PS487 / PS489 |  | Material Certification
| SE120-003 PANEL 7 BLANK-VVSA PANEL SEGMENT FLAT BLANK | 65678/10.0 -Sub:50 Op#:10 Pc:10
| GRIND / RADIUS ALL CUT EDGES PRIOR TO FORMING (aprx .03-.06 Rad MIN)--CLEAN PANEL BLANK AND FORWARD TO PRESS ROOM--Specification: PS483 Rev: H--Part Number: SE120-003 PANEL 7 BLANK--Part Description: VVSA PANEL SEGMENT FLAT BLANK | 65678/10.0 -Sub:50 Op#:18 | PS483
| RECEIVING INSPECTION. VISUAL INSPECT THE MANUFACTURED GAGE FOR COMPLETENESS AND COMPLIANCE TO MTM PURCHASE ORDER (REVIEW WITH ENGINEERING- COMPARE TO DIE SURFACE- AND PANEL INSPECTION DRAWING REQUIREMENTS). LOG GAGE INTO MTM CALIBRATION SYSTEM (1 YEAR RE-CALIBRATION REQUIREMENT)--SETNCIL THE GAGE NUMBER ON THE EXTERIOR OF THE STRUCTURE--FORWARD GAGE TO CMM FOR DIMENSIONAL INSPECTION.--Specification: PS483 Rev: H--Part Number: MTMFX-3127--Part Description: PROFILE INSPECTION GAGE | 65678/10.0 -Sub:51 Op#:10 | PS483 |  | Certificate of Conformance
| MTMFX-3127-PANEL #7 PROFILE INSPECTION GAGE | 65678/10.0 -Sub:51 Op#:10 Pc:10
| INSPECT / VERIFY GAGE PROFILE PER PROGRAM / PROVIDED 3D GEOMETRY.--RECORD IDC DATA--Specification: PS483 Rev: H--Part Number: MTMFX-3127--Part Description: PROFILE INSPECTION GAGE | 65678/10.0 -Sub:51 Op#:20 | PS483
| AFTER THE GAGE HAS BEEN INSPECTED (AND ACCEPTED)- REMOVE THE STRONGBACK / POSITIONING FRAMEWORK FROM THE STRUCTURE PER ENGINEERING (DOUG McCORKLE) DIRECTION. DISCARD THE EXCESS FRAMEWORK- AND FORWARD THE GAGE TO THE PRESSROOM.--SETNCIL THE FIXTURE NUMBER ON THE OUTER SURFACE.--Specification: PS483 Rev: H--Part Number: MTMFX-3127--Part Description: PROFILE INSEPCT GAGE | 65678/10.0 -Sub:51 Op#:30 | PS483
| FIRST FORM OPERATION:--LOAD- ALIGN- AND BOLT THE DIE SET INTO THE HYDRAULIC PRESS.--ENSURE THE DIE SET FACES ARE CLEAN AND FREE OF DIRT- OIL- GRIME- FOREIGN MATTER- RAISED OR EMBEDDED MATERIAL- ETC.... --ENSURE THE PANEL BLANK IS CLEAN AND FREE OF FOREIGN MATTER.--LOAD THE PANEL BLANK INTO THE DIE SET.--HYDRAULIC FORM THE PANEL TO ACHIEVE THE GEOMETRICAL SHAPE CONFORMING TO THE INSPECTION GAGE (AS NEAR AS PRACTICAL AT THIS POINT).--NOTE THAT THE FINAL PANEL TO GAGE GAP TOLERANCE IS .094- MAX. IT IS DESIRED TO GET AS CLOSE TO THIS AS POSSIBLE PRIOR TO ANNEALING. CLOSELY WATCH THE FORMING- WRINKLING- AND SPRING-BACK CHARACTERISTICS OF THE MATERIAL DURING THE FORMING PROCESS. WHEN IT'S APPARENT THE MATERIAL IS WORK HARDENING TO A DEGREE THAT FORMING BECOMES DIFFICULT- OR THE PHYSICAL INTEGRITY OF THE MATERIAL IS AT RISK- PROCEED TO THE NEXT SEQUENTIAL OPERATION (BLAST AND ANNEAL). SECONDARY AND FINAL FORMING SEQUENCES ARE PROVIDED FOR FINAL FORMING AND FINAL -SIZING- AFTER THE MATERIAL HAS BEEN ANNEALED.--ENSURE THE PANEL MATERIAL EXTENDS BEYOND THE PERIMETER OF THE GAGE FAR ENOUGH TO PROVIDE ADEQUATE STOCK ALLOWANCE FOR RE-POSITIONING- RE-STRIKING- AND ACCURATE TRIMMING AFTER ANNEALING. (NOTE THAT THE FINAL TRIM AT THE PRESS IS 0.25- TO 0.5- OUTSIDE THE GAGE PERIMETER)--Specification: PS483 Rev: H--Part Number: SE120-003-1-8--Part Description: SEGMENT PANEL #8--Fixture: MTMFX-3088--Fixture: MTMFX-3089--Fixture: MTMFX-3128 | 65678/10.0 -Sub:8 Op#:10 | PS483
| INSTALL LIFTING LUG TO THE SMALL END (POSITION WITH THE INTENT OF THE PANEL BEING STOOD ON END IN THE FURNACE TO AID IN RAPID COOLING) CONTACT ENGINEERING IF LOCATION IS NOT OBVIOUS.--(NOTE THAT THE LIFTING LUG IS 3/8- INCONEL 625 MATERIAL AND SHOULD BE POSITIONED / ORIENTATED IN A WAY THAT DOES NOT INTERFERE WITH THE FOLLOWING FORMING OPERATION IF POSSIBLE)--Specification: PS483 Rev: H--Part Number: SE120-003-1-8--Part Description: PANEL SEGMENT #8--Specification: PS491 Rev: D | 65678/10.0 -Sub:8 Op#:15 | PS483 / PS491 |  | / WPS:1 - WPS390-PPPL Rev:1
| SHOT BLAST THE ENTIRE PANEL 100% USING 180-220 GRIT VIRGIN ALUMINUM OXIDE MEDIA TO REMOVE ANY RESIDUE / MARKINGS FROM THE INITIAL FORMING PROCESS.--MAINTAIN AN APPROXIMATE BLAST ANGLE OF 20 TO 40 DEGREES--BLOW OFF ALL RESIDUAL BLAST MEDIA PRIOR TO HANDLING.--Specification: PS483 Rev: H--Part Number: SE120-003-1-8--Part Description: PANEL SEGMENT #8 | 65678/10.0 -Sub:8 Op#:20 | PS483
| SOLUTION ANNEAL FORMED PANEL PER THE FOLLOWING:--ATTACH A MINIMUM OF THREE EQUALLY SPACED THERMOCOUPLES TO THE FORMED PANEL--CHARGE FURNACE AND HEAT PART UNTIL THERMOCOUPE READINGS ARE WITHIN 1900 +/-15F.--HOLD PART TEMPERATURE AT 1900 DEGREES F. (+/- 15 DEGREES) HOLD FOR 45 MINUTES (+/ 5 MINUTES)--RAPID COOL (VIA. WATER QUENCHING OR FORCED AIR CIRCULATION) TO 1000 DEGREES F. OPEN AIR COOL TO AMBIENT TEMP.--Specification: AMS 2774 Rev: NOV 01--Certification: H/T CERTIFICATE--Part Number: SE120-003-1-8--Part Description: PANEL SEGMENT #8--Furnace charts: FURNACE CHART--Specification: PS483 Rev: H--Specification: PS488 Rev: E | 65678/10.0 -Sub:8 Op#:30 | AMS 2774 / PS483 / PS488 |  | Certification / Furnace charts
| RECEIVING INSPECTION--VERIFY CONFORMANCE TO MTM PURCHASE ORDER REQUIREMETNS--REVIEW HEAT TREAT CERTIFICATE AND FURNACE CHART--ENSURE EACH DOCUMENT IS SCANNED AND LINKED TO THE PRECEEDING OPERATION SEQUENCE QAP--VISUAL INSPECT SURFACE FOR DAMAGE- PITTING- GOUGES- SCRAPES- CONTAMINATION- ETC.....--ON THE INSIDE (CONCAVE SURFACE)- LOOK SPECIFICALLY FOR ANY SURFACE DEFECTS OR IRREGULARITIES THAT MAY INHIBIT ACHIEVING THE REQURIED 32 MICRO-INCH FINISH REQURIEMENT (IN LATER PROCESSING). ON THE OUTSIDE (CONVEX SURFACE)- VERIFY THE SURFACE FINISH STILL MEETS THE REQUIREMENTS OF ASTM B 443.--AUDIT MAGNETIC PERMEABILITY--RECORD IDC DATA--Certificate of Conformance: --Specification: ASTM B443--Part Number: SE120-003-1-8--Part Description: PANEL SEGMENT #8--Specification: PS483 Rev: H--Specification: PS488 Rev: E--Specification: PS484 Rev: D | 65678/10.0 -Sub:8 Op#:40 | ASTM B443 / PS483 / PS484 / PS488 |  | Certificate of Conformance
| SECOND FORMING OPERATION:--ENSURE THE DIE SET FACES ARE CLEAN AND FREE OF DIRT- OIL- GRIME- FOREIGN MATTER- RAISED OR EMBEDDED MATERIAL- ETC.... --ENSURE THE PANEL BLANK IS CLEAN AND FREE OF FOREIGN MATTER.--RE-LOAD THE PRE-FORMED / ANNEALED PANEL INTO THE DIE SET.--HYDRAULIC FORM THE PANEL TO ACHIEVE THE GEOMETRICAL SHAPE CONFORMING TO THE INSPECTION GAGE (AS NEAR AS PRACTICAL AT THIS POINT).--NOTE THAT THE FINAL PANEL TO GAGE GAP TOLERANCE IS .094- MAX. IT IS DESIRED TO GET AS CLOSE TO THIS AS POSSIBLE PRIOR TO ANNEALING (.125- MAX AT THIS POINT). CLOSELY WATCH THE FORMING- WRINKLING- AND SPRING-BACK CHARACTERISTICS OF THE MATERIAL DURING THE FORMING PROCESS. WHEN IT'S APPARENT THE MATERIAL IS WORK HARDENING TO A DEGREE THAT FORMING BECOMES DIFFICULT- OR THE PHYSICAL INTEGRITY OF THE MATERIAL IS AT RISK- PROCEED TO THE NEXT SEQUENTIAL OPERATION (BLAST AND ANNEAL). A FINAL FORMING SEQUENCES IS PROVIDED FOR FINAL -SIZING- AFTER THE MATERIAL HAS BEEN ANNEALED.--ENSURE THE PANEL MATERIAL EXTENDS BEYOND THE PERIMETER OF THE GAGE FAR ENOUGH TO PROVIDE ADEQUATE STOCK ALLOWANCE FOR RE-POSITIONING- RE-STRIKING- AND ACCURATE TRIMMING AFTER ANNEALING. (NOTE THAT THE FINAL TRIM AT THE PRESS IS 0.25- TO 0.5- OUTSIDE THE GAGE PERIMETER)--INSPECT TO GAGE AND RECORD IDC DATA--Specification: PS483 Rev: H--Part Number: SE120-003-1-8--Part Description: PANEL SEGMENT #8--Fixture: MTMFX-3088--Fixture: MTMFX-3089--Fixture: MTMFX-3128 | 65678/10.0 -Sub:8 Op#:50 | PS483
| SHOT BLAST THE ENTIRE PANEL 100% USING 180-220 GRIT VIRGIN ALUMINUM OXIDE MEDIA TO REMOVE ANY RESIDUE / MARKINGS FROM THE INITIAL FORMING PROCESS.--MAINTAIN AN APPROXIMATE BLAST ANGLE OF 20 TO 40 DEGREES--BLOW OFF ALL RESIDUAL BLAST MEDIA PRIOR TO HANDLING.--Specification: PS483 Rev: H--Part Number: SE120-003-1-8--Part Description: PANEL SEGMENT #8 | 65678/10.0 -Sub:8 Op#:60 | PS483
| SOLUTION ANNEAL FORMED PANEL PER THE FOLLOWING:--ATTACH A MINIMUM OF THREE EQUALLY SPACED THERMOCOUPLES TO THE FORMED PANEL--CHARGE FURNACE AND HEAT PART UNTIL THERMOCOUPE READINGS ARE WITHIN 1900 +/-15F.--HOLD PART TEMPERATURE AT 1900 DEGREES F. (+/- 15 DEGREES) HOLD FOR 45 MINUTES (+/ 5 MINUTES)--RAPID COOL (VIA. WATER QUENCHING OR FORCED AIR CIRCULATION) TO 1000 DEGREES F. OPEN AIR COOL TO AMBIENT TEMP.--Specification: AMS 2774 Rev: NOV 01--Certification: H/T CERTIFICATE--Part Number: SE120-003-1-8--Part Description: PANEL SEGMENT #8--Furnace charts: FURNACE CHART--Specification: PS483 Rev: H--Specification: PS488 Rev: E | 65678/10.0 -Sub:8 Op#:70 | AMS 2774 / PS483 / PS488 |  | Certification / Furnace charts
| RECEIVING INSPECTION--VERIFY CONFORMANCE TO MTM PURCHASE ORDER REQUIREMETNS--REVIEW HEAT TREAT CERTIFICATE AND FURNACE CHART--ENSURE EACH DOCUMENT IS SCANNED AND LINKED TO THE PRECEEDING OPERATION SEQUENCE QAP--VISUAL INSPECT SURFACE FOR DAMAGE- PITTING- GOUGES- SCRAPES- CONTAMINATION- ETC.....--ON THE INSIDE (CONCAVE SURFACE)- LOOK SPECIFICALLY FOR ANY SURFACE DEFECTS OR IRREGULARITIES THAT MAY INHIBIT ACHIEVING THE REQURIED 32 MICRO-INCH FINISH REQURIEMENT (IN LATER PROCESSING). ON THE OUTSIDE (CONVEX SURFACE)- VERIFY THE SURFACE FINISH STILL MEETS THE REQUIREMENTS OF ASTM B 443.--AUDIT MAGNETIC PERMEABILITY--RECORD IDC DATA--Certificate of Conformance: --Specification: ASTM B443--Part Number: SE120-003-1-8--Part Description: PANEL SEGMENT #8--Specification: PS483 Rev: H--Specification: PS488 Rev: E--Specification: PS484 Rev: D | 65678/10.0 -Sub:8 Op#:80 | ASTM B443 / PS483 / PS484 / PS488 |  | Certificate of Conformance
| FINAL FORMING / SIZING OPERATION:--RELOAD THE PREFORMED PANEL INTO THE DIE SET.---RE-STRIKE- HYDRAULIC FORM THE PANEL TO ACHIEVE THE GEOMETRICAL SHAPE CONFORMING TO INSPECTION GAGE--IT IS PREFERRED TO HAVE AT LEAST PARTIAL CONTACT WITH EACH INSPECTION / REST PAD WIHIN THE INTERIOR OF THE GAGE. A SLIGHT GAP AROUND THE PERIMETER OF THE GAGE IS PREFERRED OVER SOLID CONTACT. THE MAXIMUM PANEL TO GAGE GAP TOLERANCE IS 0.094-.--NOTIFY Q/A FOR VERIFICATION PRIOR TO MOVING THE PART TO THE NEXT WORK CENTER--LAYOUT FINAL TRIM-LINES ON THE PANEL ESTABLISHED FROM THE PERIMETER OF THE INSPECTION GAGE.--TRIM THE PERIMETER OF THE PANEL TO APPROXIMATELY PLUS 0.25 TO 0.5- EXCESS STOCK FOR TRIMMING AND FITTING AT INSTALLATION.--Specification: PS483 Rev: H--Part Number: SE120-003-1-8--Part Description: PANEL SEGMENT #8--Fixture: MTMFX-3088--Fixture: MTMFX-3089--Fixture: MTMFX-3128 | 65678/10.0 -Sub:8 Op#:90 | PS483
| TRIM PERIMETER TO PROVIDED TRIM-LINES (LEAVING APPROXIMATLEY 0.50-0.75- STOCK FOR POSITIONING AND FITTING ON THE FAB FIXTURE). NOTE THAT INSTALLING THE WELD PREP IS NOT REQUIRED AT THIS STAGE (ADDITIONAL FITTING / TRIMMING WILL BE REQUIRED AT INSTALLATION)--NOTIFY Q/A FOR FINAL PANEL PROFILE CONFIRMATION PRIOR TO COMPLETING THE POLISHING AND INSTALLATION OF PROTECTIVE PLASTIC--SAND AND POLISH THE INSIDE SURFACE 100% TO ACHIEVE A 32 MICRO SURFACE FINISH (WITH THE EXCEPTION OF THE WELDING / TRIMMING ZONES).--MONITOR MATERIAL THICKNESS AS REQUIRED TO AVOID EXCESSIVE THINNING--APPLY PROTECTIVE PLASTIC FILM OVER THE POLISHED SURFACE.--STAGE PANEL FOR FITTING AND INSTALLATION--Specification: PS483 Rev: H--Part Number: SE120-003-1-8--Part Description: PANEL SEGMENT #8--Specification: PS487 Rev: E--Specification: PS485 Rev: E | 65678/10.0 -Sub:8 Op#:100 | PS483 / PS485 / PS487
| VERIFY PROFILE TO INSPECTION GAGE--AUDIT SURFACE FINISH--AUDIT MATERIAL THICKNESS--AUDIT MAGNETIC PERMEABILITY--RECORD IDC DATA--Specification: PS483 Rev: H--Part Number: SE120-003-1-8--Part Description: PANEL SEGMENT #8--Fixture: MTMFX-3128--Specification: PS484 Rev: D--Specification: PS485 Rev: E--Specification: PS487 Rev: E | 65678/10.0 -Sub:8 Op#:110 | PS483 / PS484 / PS485 / PS487
| RECEIVE AND INSPECT KIRKSITE BLOCK PER MTM PURCHASE ORDER--Specification: PS483 Rev: H--Part Number: MTMFX-3089--Part Description: DIE SET #8 CORE HALF | 65678/10.0 -Sub:52 Op#:10 | PS483 |  | Material Certification
| MTMFX-3089-NCSX VVSA FORMING DIE CORE 8 | 65678/10.0 -Sub:52 Op#:10 Pc:10
| ROUGH AND FINISH MACHINE PER DRAWING AND PROGRAM--Specification: PS483 Rev: H--Part Number: MTMFX-3089--Part Description: DIE SET #8 CORE HALF | 65678/10.0 -Sub:52 Op#:30 | PS483
| APPLY LAYOUT DIE TO THE INTERIOR OF THE FINISHED PART OUTLINE (APPROXIMATE FROM THE CAVITY SCRIBE LINES). BARBER / BLEND SCALLOPS SMOOTH TO AN APROXIMATE AVERAGE SURFACE FINISH OF 125 MICRO-INCHES (REMOVING APPROXIMATELY 1/2 OF THE EXISTING SCALLOPS).--Specification: PS483 Rev: H--Part Number: MTMFX-3089--Part Description: DIE SET #8 CORE HALF | 65678/10.0 -Sub:52 Op#:40 | PS483
| INSPECT PROFILE (CMM) PER PROGRAM / 3D MODEL GEOMETRY.--RECORD IDC DATA--Specification: PS483 Rev: H--Part Number: MTMFX-3085--Part Description: DIE SET #8 CORE HALF | 65678/10.0 -Sub:52 Op#:50 | PS483
| REVIEW / VERIFY CDI PROVIDED TOOL PATHS.--POST PROCESS PROGRAM FOR SELECTED MACHINING CENTER.--(REFER TO PARENT OPERATION FOR SPECIFIC DIE SET / DOCUMENT / COMPONENT PART ID INFORMATION)--Specification: PS483 Rev: H | 65678/10.0 -Sub:53 Op#:10 | PS483
| RECEIVE AND INSPECT KIRKSITE BLOCK PER MTM PURCHASE ORDER--Specification: PS483 Rev: H--Part Number: MTMFX-3088--Part Description: DIE SET #8 CAVITY HALF | 65678/10.0 -Sub:54 Op#:10 | PS483 |  | Material Certification
| MTMFX-3088-NCSX VVSA FORMING DIE CAVITY 8 | 65678/10.0 -Sub:54 Op#:10 Pc:10
| ROUGH AND FINISH MACHINE PER DRAWING AND PROGRAM--Specification: PS483 Rev: H--Part Number: MTMFX-3088--Part Description: DIE SET #8 CAVITY HALF | 65678/10.0 -Sub:54 Op#:30 | PS483
| APPLY LAYOUT DIE TO THE INTERIOR OF THE FINISHED PART OUTLINE (APPROXIMATE FROM THE CAVITY SCRIBE LINES). BARBER / BLEND SCALLOPS SMOOTH TO AN APROXIMATE AVERAGE SURFACE FINISH OF 125 MICRO-INCHES (REMOVING APPROXIMATELY 1/2 OF THE EXISTING SCALLOPS).--Specification: PS483 Rev: H--Part Number: MTMFX-3088--Part Description: DIE SET #8 CAVITY HALF | 65678/10.0 -Sub:54 Op#:40 | PS483
| INSPECT PROFILE (CMM) PER PROGRAM / 3D MODEL GEOMETRY.--RECORD IDC DATA--Specification: PS483 Rev: H--Part Number: MTMFX-3088--Part Description: DIE SET #8 CAVITY HALF | 65678/10.0 -Sub:54 Op#:50 | PS483
| REVIEW / VERIFY CDI PROVIDED TOOL PATHS.--POST PROCESS PROGRAM FOR SELECTED MACHINING CENTER.--(REFER TO PARENT OPERATION FOR SPECIFIC DIE SET / DOCUMENT / COMPONENT PART ID INFORMATION)--Specification: PS483 Rev: H | 65678/10.0 -Sub:55 Op#:10 | PS483
| RECEIVE AND INSPECT CUT SHAPE PER MTM PURCHASE ORDER REQUIREMENTS AND THE FOLLOWING:--DIMENSIONAL INSPECT PER PART DRAWING DIMENSIONS--VISUAL INSPECT BOTH SIDES OF THE PLATE SURFACES FOR PITS- POCK MARKS- GOUGES- OR IMPERFECTIONS GREATER THAN 0.03-.--IDENTIFY ALL VISIBLE IRREGULARITIES ON THE FACES OF THE PLATE.--IDENTIFY INTERIOR / EXTERIOR SURFACE IF NECESSARY (NOTE THAT THE CRITICAL INSIDE PART SURFACE WILL ALWAYS BE FACING UP WITHIN THE ENGINEERING GEOMETRY) (APPROXIMATE MARKING LOCATION PROVIDED ON DETAIL DRAWING)--INSPECT MATERIAL THICKNESS- MAGNETIC PERMEABILITY- AND AUDIT SURFACE FINISH--APPLY TRACE ID TAG AND ENSURE SERIALIZATION CODE IS INCLUDED AND CLEARLY LEDGIBLE--RECORD IDC DATA.----Part Number: SE120-003 PANEL 8 BLANK--Part Description: PANEL SEGMENT FLAT BLANK--Specification: PS483 Rev: H--Specification: PS484 Rev: D--Specification: PS485 Rev: E--Specification: PS487 Rev: E | 65678/10.0 -Sub:56 Op#:10 | ASTM B443 / PS483 / PS484 / PS485 / PS487 / PS489 |  | Material Certification
| SE120-003 PANEL 8 BLANK-VVSA PANEL SEGMENT FLAT BLANK | 65678/10.0 -Sub:56 Op#:10 Pc:10
| GRIND / RADIUS ALL CUT EDGES PRIOR TO FORMING (aprx .03-.06 Rad MIN)--CLEAN PANEL BLANK AND FORWARD TO PRESS ROOM--Specification: PS483 Rev: H--Part Number: SE120-003 PANEL 8 BLANK--Part Description: VVSA PANEL SEGMENT FLAT BLANK | 65678/10.0 -Sub:56 Op#:18 | PS483
| RECEIVING INSPECTION. VISUAL INSPECT THE MANUFACTURED GAGE FOR COMPLETENESS AND COMPLIANCE TO MTM PURCHASE ORDER (REVIEW WITH ENGINEERING- COMPARE TO DIE SURFACE- AND PANEL INSPECTION DRAWING REQUIREMENTS). LOG GAGE INTO MTM CALIBRATION SYSTEM (1 YEAR RE-CALIBRATION REQUIREMENT)--SETNCIL THE GAGE NUMBER ON THE EXTERIOR OF THE STRUCTURE--FORWARD GAGE TO CMM FOR DIMENSIONAL INSPECTION.--Specification: PS483 Rev: H--Part Number: MTMFX-3128--Part Description: PROFILE INSPECTION GAGE | 65678/10.0 -Sub:57 Op#:10 | PS483 |  | Certificate of Conformance
| MTMFX-3128-PANEL #8 PROFILE INSPECTION GAGE | 65678/10.0 -Sub:57 Op#:10 Pc:10
| INSPECT / VERIFY GAGE PROFILE PER PROGRAM / PROVIDED 3D GEOMETRY.--RECORD IDC DATA--Specification: PS483 Rev: H--Part Number: MTMFX-3128--Part Description: PROFILE INSPECTION GAGE | 65678/10.0 -Sub:57 Op#:20 | PS483
| AFTER THE GAGE HAS BEEN INSPECTED (AND ACCEPTED)- REMOVE THE STRONGBACK / POSITIONING FRAMEWORK FROM THE STRUCTURE PER ENGINEERING (DOUG McCORKLE) DIRECTION. DISCARD THE EXCESS FRAMEWORK- AND FORWARD THE GAGE TO THE PRESSROOM.--SETNCIL THE FIXTURE NUMBER ON THE OUTER SURFACE.--Specification: PS483 Rev: H--Part Number: MTMFX-3128--Part Description: PROFILE INSEPCT GAGE | 65678/10.0 -Sub:57 Op#:30 | PS483
| FIRST FORM OPERATION:--LOAD- ALIGN- AND BOLT THE DIE SET INTO THE HYDRAULIC PRESS.--ENSURE THE DIE SET FACES ARE CLEAN AND FREE OF DIRT- OIL- GRIME- FOREIGN MATTER- RAISED OR EMBEDDED MATERIAL- ETC.... --ENSURE THE PANEL BLANK IS CLEAN AND FREE OF FOREIGN MATTER.--LOAD THE PANEL BLANK INTO THE DIE SET.--HYDRAULIC FORM THE PANEL TO ACHIEVE THE GEOMETRICAL SHAPE CONFORMING TO THE INSPECTION GAGE (AS NEAR AS PRACTICAL AT THIS POINT).--NOTE THAT THE FINAL PANEL TO GAGE GAP TOLERANCE IS .094- MAX. IT IS DESIRED TO GET AS CLOSE TO THIS AS POSSIBLE PRIOR TO ANNEALING. CLOSELY WATCH THE FORMING- WRINKLING- AND SPRING-BACK CHARACTERISTICS OF THE MATERIAL DURING THE FORMING PROCESS. WHEN IT'S APPARENT THE MATERIAL IS WORK HARDENING TO A DEGREE THAT FORMING BECOMES DIFFICULT- OR THE PHYSICAL INTEGRITY OF THE MATERIAL IS AT RISK- PROCEED TO THE NEXT SEQUENTIAL OPERATION (BLAST AND ANNEAL). SECONDARY AND FINAL FORMING SEQUENCES ARE PROVIDED FOR FINAL FORMING AND FINAL -SIZING- AFTER THE MATERIAL HAS BEEN ANNEALED.--ENSURE THE PANEL MATERIAL EXTENDS BEYOND THE PERIMETER OF THE GAGE FAR ENOUGH TO PROVIDE ADEQUATE STOCK ALLOWANCE FOR RE-POSITIONING- RE-STRIKING- AND ACCURATE TRIMMING AFTER ANNEALING. (NOTE THAT THE FINAL TRIM AT THE PRESS IS 0.25- TO 0.5- OUTSIDE THE GAGE PERIMETER)--Specification: PS483 Rev: H--Part Number: SE120-003-1-9--Part Description: SEGMENT PANEL #9--Fixture: MTMFX-3090--Fixture: MTMFX-3091--Fixture: MTMFX-3129 | 65678/10.0 -Sub:9 Op#:10 | PS483
| INSTALL LIFTING LUG TO THE SMALL END (POSITION WITH THE INTENT OF THE PANEL BEING STOOD ON END IN THE FURNACE TO AID IN RAPID COOLING) CONTACT ENGINEERING IF LOCATION IS NOT OBVIOUS.--(NOTE THAT THE LIFTING LUG IS 3/8- INCONEL 625 MATERIAL AND SHOULD BE POSITIONED / ORIENTATED IN A WAY THAT DOES NOT INTERFERE WITH THE FOLLOWING FORMING OPERATION IF POSSIBLE)--Specification: PS483 Rev: H--Part Number: SE120-003-1-9--Part Description: PANEL SEGMENT #9--Specification: PS491 Rev: D | 65678/10.0 -Sub:9 Op#:15 | PS483 / PS491 |  | / WPS:1 - WPS390-PPPL Rev:1
| SHOT BLAST THE ENTIRE PANEL 100% USING 180-220 GRIT VIRGIN ALUMINUM OXIDE MEDIA TO REMOVE ANY RESIDUE / MARKINGS FROM THE INITIAL FORMING PROCESS.--MAINTAIN AN APPROXIMATE BLAST ANGLE OF 20 TO 40 DEGREES--BLOW OFF ALL RESIDUAL BLAST MEDIA PRIOR TO HANDLING.--Specification: PS483 Rev: H--Part Number: SE120-003-1-9--Part Description: PANEL SEGMENT #9 | 65678/10.0 -Sub:9 Op#:20 | PS483
| SOLUTION ANNEAL FORMED PANEL PER THE FOLLOWING:--ATTACH A MINIMUM OF THREE EQUALLY SPACED THERMOCOUPLES TO THE FORMED PANEL--CHARGE FURNACE AND HEAT PART UNTIL THERMOCOUPE READINGS ARE WITHIN 1900 +/-15F.--HOLD PART TEMPERATURE AT 1900 DEGREES F. (+/- 15 DEGREES) HOLD FOR 45 MINUTES (+/ 5 MINUTES)--RAPID COOL (VIA. WATER QUENCHING OR FORCED AIR CIRCULATION) TO 1000 DEGREES F. OPEN AIR COOL TO AMBIENT TEMP.--Specification: AMS 2774 Rev: NOV 01--Certification: H/T CERTIFICATE--Part Number: SE120-003-1-9--Part Description: PANEL SEGMENT #9--Furnace charts: FURNACE CHART--Specification: PS483 Rev: H--Specification: PS488 Rev: E | 65678/10.0 -Sub:9 Op#:30 | AMS 2774 / PS483 / PS488 |  | Certification / Furnace charts
| RECEIVING INSPECTION--VERIFY CONFORMANCE TO MTM PURCHASE ORDER REQUIREMETNS--REVIEW HEAT TREAT CERTIFICATE AND FURNACE CHART--ENSURE EACH DOCUMENT IS SCANNED AND LINKED TO THE PRECEEDING OPERATION SEQUENCE QAP--VISUAL INSPECT SURFACE FOR DAMAGE- PITTING- GOUGES- SCRAPES- CONTAMINATION- ETC.....--ON THE INSIDE (CONCAVE SURFACE)- LOOK SPECIFICALLY FOR ANY SURFACE DEFECTS OR IRREGULARITIES THAT MAY INHIBIT ACHIEVING THE REQURIED 32 MICRO-INCH FINISH REQURIEMENT (IN LATER PROCESSING). ON THE OUTSIDE (CONVEX SURFACE)- VERIFY THE SURFACE FINISH STILL MEETS THE REQUIREMENTS OF ASTM B 443.--AUDIT MAGNETIC PERMEABILITY--RECORD IDC DATA--Certificate of Conformance: --Specification: ASTM B443--Part Number: SE120-003-1-9--Part Description: PANEL SEGMENT #9--Specification: PS483 Rev: H--Specification: PS488 Rev: E--Specification: PS484 Rev: D | 65678/10.0 -Sub:9 Op#:40 | ASTM B443 / PS483 / PS484 / PS488 |  | Certificate of Conformance
| SECOND FORMING OPERATION:--ENSURE THE DIE SET FACES ARE CLEAN AND FREE OF DIRT- OIL- GRIME- FOREIGN MATTER- RAISED OR EMBEDDED MATERIAL- ETC.... --ENSURE THE PANEL BLANK IS CLEAN AND FREE OF FOREIGN MATTER.--RE-LOAD THE PRE-FORMED / ANNEALED PANEL INTO THE DIE SET.--HYDRAULIC FORM THE PANEL TO ACHIEVE THE GEOMETRICAL SHAPE CONFORMING TO THE INSPECTION GAGE (AS NEAR AS PRACTICAL AT THIS POINT).--NOTE THAT THE FINAL PANEL TO GAGE GAP TOLERANCE IS .094- MAX. IT IS DESIRED TO GET AS CLOSE TO THIS AS POSSIBLE PRIOR TO ANNEALING (.125- MAX AT THIS POINT). CLOSELY WATCH THE FORMING- WRINKLING- AND SPRING-BACK CHARACTERISTICS OF THE MATERIAL DURING THE FORMING PROCESS. WHEN IT'S APPARENT THE MATERIAL IS WORK HARDENING TO A DEGREE THAT FORMING BECOMES DIFFICULT- OR THE PHYSICAL INTEGRITY OF THE MATERIAL IS AT RISK- PROCEED TO THE NEXT SEQUENTIAL OPERATION (BLAST AND ANNEAL). A FINAL FORMING SEQUENCES IS PROVIDED FOR FINAL -SIZING- AFTER THE MATERIAL HAS BEEN ANNEALED.--ENSURE THE PANEL MATERIAL EXTENDS BEYOND THE PERIMETER OF THE GAGE FAR ENOUGH TO PROVIDE ADEQUATE STOCK ALLOWANCE FOR RE-POSITIONING- RE-STRIKING- AND ACCURATE TRIMMING AFTER ANNEALING. (NOTE THAT THE FINAL TRIM AT THE PRESS IS 0.25- TO 0.5- OUTSIDE THE GAGE PERIMETER)--INSPECT TO GAGE AND RECORD IDC DATA--Specification: PS483 Rev: H--Part Number: SE120-003-1-9--Part Description: PANEL SEGMENT #9--Fixture: MTMFX-3090--Fixture: MTMFX-3091--Fixture: MTMFX-3129 | 65678/10.0 -Sub:9 Op#:50 | PS483
| SHOT BLAST THE ENTIRE PANEL 100% USING 180-220 GRIT VIRGIN ALUMINUM OXIDE MEDIA TO REMOVE ANY RESIDUE / MARKINGS FROM THE INITIAL FORMING PROCESS.--MAINTAIN AN APPROXIMATE BLAST ANGLE OF 20 TO 40 DEGREES--BLOW OFF ALL RESIDUAL BLAST MEDIA PRIOR TO HANDLING.--Specification: PS483 Rev: H--Part Number: SE120-003-1-9--Part Description: PANEL SEGMENT #9 | 65678/10.0 -Sub:9 Op#:60 | PS483
| SOLUTION ANNEAL FORMED PANEL PER THE FOLLOWING:--ATTACH A MINIMUM OF THREE EQUALLY SPACED THERMOCOUPLES TO THE FORMED PANEL--CHARGE FURNACE AND HEAT PART UNTIL THERMOCOUPE READINGS ARE WITHIN 1900 +/-15F.--HOLD PART TEMPERATURE AT 1900 DEGREES F. (+/- 15 DEGREES) HOLD FOR 45 MINUTES (+/ 5 MINUTES)--RAPID COOL (VIA. WATER QUENCHING OR FORCED AIR CIRCULATION) TO 1000 DEGREES F. OPEN AIR COOL TO AMBIENT TEMP.--Specification: AMS 2774 Rev: NOV 01--Certification: H/T CERTIFICATE--Part Number: SE120-003-1-9--Part Description: PANEL SEGMENT #9--Furnace charts: FURNACE CHART--Specification: PS483 Rev: H--Specification: PS488 Rev: E | 65678/10.0 -Sub:9 Op#:70 | AMS 2774 / PS483 / PS488 |  | Certification / Furnace charts
| RECEIVING INSPECTION--VERIFY CONFORMANCE TO MTM PURCHASE ORDER REQUIREMETNS--REVIEW HEAT TREAT CERTIFICATE AND FURNACE CHART--ENSURE EACH DOCUMENT IS SCANNED AND LINKED TO THE PRECEEDING OPERATION SEQUENCE QAP--VISUAL INSPECT SURFACE FOR DAMAGE- PITTING- GOUGES- SCRAPES- CONTAMINATION- ETC.....--ON THE INSIDE (CONCAVE SURFACE)- LOOK SPECIFICALLY FOR ANY SURFACE DEFECTS OR IRREGULARITIES THAT MAY INHIBIT ACHIEVING THE REQURIED 32 MICRO-INCH FINISH REQURIEMENT (IN LATER PROCESSING). ON THE OUTSIDE (CONVEX SURFACE)- VERIFY THE SURFACE FINISH STILL MEETS THE REQUIREMENTS OF ASTM B 443.--AUDIT MAGNETIC PERMEABILITY--RECORD IDC DATA--Certificate of Conformance: --Specification: ASTM B443--Part Number: SE120-003-1-9--Part Description: PANEL SEGMENT #9--Specification: PS483 Rev: H--Specification: PS488 Rev: E--Specification: PS484 Rev: D | 65678/10.0 -Sub:9 Op#:80 | ASTM B443 / PS483 / PS484 / PS488 |  | Certificate of Conformance
| FINAL FORMING / SIZING OPERATION:--RELOAD THE PREFORMED PANEL INTO THE DIE SET.---RE-STRIKE- HYDRAULIC FORM THE PANEL TO ACHIEVE THE GEOMETRICAL SHAPE CONFORMING TO INSPECTION GAGE--IT IS PREFERRED TO HAVE AT LEAST PARTIAL CONTACT WITH EACH INSPECTION / REST PAD WIHIN THE INTERIOR OF THE GAGE. A SLIGHT GAP AROUND THE PERIMETER OF THE GAGE IS PREFERRED OVER SOLID CONTACT. THE MAXIMUM PANEL TO GAGE GAP TOLERANCE IS 0.094-.--NOTIFY Q/A FOR VERIFICATION PRIOR TO MOVING THE PART TO THE NEXT WORK CENTER--LAYOUT FINAL TRIM-LINES ON THE PANEL ESTABLISHED FROM THE PERIMETER OF THE INSPECTION GAGE.--TRIM THE PERIMETER OF THE PANEL TO APPROXIMATELY PLUS 0.25 TO 0.5- EXCESS STOCK FOR TRIMMING AND FITTING AT INSTALLATION.--Specification: PS483 Rev: H--Part Number: SE120-003-1-9--Part Description: PANEL SEGMENT #9--Fixture: MTMFX-3090--Fixture: MTMFX-3091--Fixture: MTMFX-3129 | 65678/10.0 -Sub:9 Op#:90 | PS483
| TRIM PERIMETER TO PROVIDED TRIM-LINES (LEAVING APPROXIMATLEY 0.50-0.75- STOCK FOR POSITIONING AND FITTING ON THE FAB FIXTURE). NOTE THAT INSTALLING THE WELD PREP IS NOT REQUIRED AT THIS STAGE (ADDITIONAL FITTING / TRIMMING WILL BE REQUIRED AT INSTALLATION)--NOTIFY Q/A FOR FINAL PANEL PROFILE CONFIRMATION PRIOR TO COMPLETING THE POLISHING AND INSTALLATION OF PROTECTIVE PLASTIC--SAND AND POLISH THE INSIDE SURFACE 100% TO ACHIEVE A 32 MICRO SURFACE FINISH (WITH THE EXCEPTION OF THE WELDING / TRIMMING ZONES).--MONITOR MATERIAL THICKNESS AS REQUIRED TO AVOID EXCESSIVE THINNING--APPLY PROTECTIVE PLASTIC FILM OVER THE POLISHED SURFACE.--STAGE PANEL FOR FITTING AND INSTALLATION--Specification: PS483 Rev: H--Part Number: SE120-003-1-9--Part Description: PANEL SEGMENT #9--Specification: PS487 Rev: E--Specification: PS485 Rev: E | 65678/10.0 -Sub:9 Op#:100 | PS483 / PS485 / PS487
| VERIFY PROFILE TO INSPECTION GAGE--AUDIT SURFACE FINISH--AUDIT MATERIAL THICKNESS--AUDIT MAGNETIC PERMEABILITY--RECORD IDC DATA--Specification: PS483 Rev: H--Part Number: SE120-003-1-9--Part Description: PANEL SEGMENT #9--Fixture: MTMFX-3129--Specification: PS484 Rev: D--Specification: PS485 Rev: E--Specification: PS487 Rev: E | 65678/10.0 -Sub:9 Op#:110 | PS483 / PS484 / PS485 / PS487
| RECEIVE AND INSPECT KIRKSITE BLOCK PER MTM PURCHASE ORDER--Specification: PS483 Rev: H--Part Number: MTMFX-3091--Part Description: DIE SET #9 CORE HALF | 65678/10.0 -Sub:58 Op#:10 | PS483 |  | Material Certification
| MTMFX-3091-NCSX VVSA FORMING DIE CORE 9 | 65678/10.0 -Sub:58 Op#:10 Pc:10
| ROUGH AND FINISH MACHINE PER DRAWING AND PROGRAM--Specification: PS483 Rev: H--Part Number: MTMFX-3091--Part Description: DIE SET #9 CORE HALF | 65678/10.0 -Sub:58 Op#:30 | PS483
| APPLY LAYOUT DIE TO THE INTERIOR OF THE FINISHED PART OUTLINE (APPROXIMATE FROM THE CAVITY SCRIBE LINES). BARBER / BLEND SCALLOPS SMOOTH TO AN APROXIMATE AVERAGE SURFACE FINISH OF 125 MICRO-INCHES (REMOVING APPROXIMATELY 1/2 OF THE EXISTING SCALLOPS).--Specification: PS483 Rev: H--Part Number: MTMFX-3091--Part Description: DIE SET #9 CORE HALF | 65678/10.0 -Sub:58 Op#:40 | PS483
| INSPECT PROFILE (CMM) PER PROGRAM / 3D MODEL GEOMETRY.--RECORD IDC DATA--Specification: PS483 Rev: H--Part Number: MTMFX-3091--Part Description: DIE SET #9 CORE HALF | 65678/10.0 -Sub:58 Op#:50 | PS483
| REVIEW / VERIFY CDI PROVIDED TOOL PATHS.--POST PROCESS PROGRAM FOR SELECTED MACHINING CENTER.--(REFER TO PARENT OPERATION FOR SPECIFIC DIE SET / DOCUMENT / COMPONENT PART ID INFORMATION)--Specification: PS483 Rev: H | 65678/10.0 -Sub:59 Op#:10 | PS483
| RECEIVE AND INSPECT KIRKSITE BLOCK PER MTM PURCHASE ORDER--Specification: PS483 Rev: H--Part Number: MTMFX-3090--Part Description: DIE SET #9 CAVITY HALF | 65678/10.0 -Sub:60 Op#:10 | PS483 |  | Material Certification
| MTMFX-3090-NCSX VVSA FORMING DIE CAVITY 9 | 65678/10.0 -Sub:60 Op#:10 Pc:10
| ROUGH AND FINISH MACHINE PER DRAWING AND PROGRAM--Specification: PS483 Rev: H--Part Number: MTMFX-3090--Part Description: DIE SET #9 CAVITY HALF | 65678/10.0 -Sub:60 Op#:30 | PS483
| APPLY LAYOUT DIE TO THE INTERIOR OF THE FINISHED PART OUTLINE (APPROXIMATE FROM THE CAVITY SCRIBE LINES). BARBER / BLEND SCALLOPS SMOOTH TO AN APROXIMATE AVERAGE SURFACE FINISH OF 125 MICRO-INCHES (REMOVING APPROXIMATELY 1/2 OF THE EXISTING SCALLOPS).--Specification: PS483 Rev: H--Part Number: MTMFX-3090--Part Description: DIE SET #9 CAVITY HALF | 65678/10.0 -Sub:60 Op#:40 | PS483
| INSPECT PROFILE (CMM) PER PROGRAM / 3D MODEL GEOMETRY.--RECORD IDC DATA--Specification: PS483 Rev: H--Part Number: MTMFX-3090--Part Description: DIE SET #9 CAVITY HALF | 65678/10.0 -Sub:60 Op#:50 | PS483
| REVIEW / VERIFY CDI PROVIDED TOOL PATHS.--POST PROCESS PROGRAM FOR SELECTED MACHINING CENTER.--(REFER TO PARENT OPERATION FOR SPECIFIC DIE SET / DOCUMENT / COMPONENT PART ID INFORMATION)--Specification: PS483 Rev: H | 65678/10.0 -Sub:61 Op#:10 | PS483
| RECEIVE AND INSPECT CUT SHAPE PER MTM PURCHASE ORDER REQUIREMENTS AND THE FOLLOWING:--DIMENSIONAL INSPECT PER PART DRAWING DIMENSIONS--VISUAL INSPECT BOTH SIDES OF THE PLATE SURFACES FOR PITS- POCK MARKS- GOUGES- OR IMPERFECTIONS GREATER THAN 0.03-.--IDENTIFY ALL VISIBLE IRREGULARITIES ON THE FACES OF THE PLATE.--IDENTIFY INTERIOR / EXTERIOR SURFACE IF NECESSARY (NOTE THAT THE CRITICAL INSIDE PART SURFACE WILL ALWAYS BE FACING UP WITHIN THE ENGINEERING GEOMETRY) (APPROXIMATE MARKING LOCATION PROVIDED ON DETAIL DRAWING)--INSPECT MATERIAL THICKNESS- MAGNETIC PERMEABILITY- AND AUDIT SURFACE FINISH--APPLY TRACE ID TAG AND ENSURE SERIALIZATION CODE IS INCLUDED AND CLEARLY LEDGIBLE--RECORD IDC DATA.----Part Number: SE120-003 PANEL 9 BLANK--Part Description: PANEL SEGMENT FLAT BLANK--Specification: PS483 Rev: H--Specification: PS484 Rev: D--Specification: PS485 Rev: E--Specification: PS487 Rev: E | 65678/10.0 -Sub:62 Op#:10 | ASTM B443 / PS483 / PS484 / PS485 / PS487 / PS489 |  | Material Certification
| SE120-003 PANEL 9 BLANK-VVSA PANEL SEGMENT FLAT BLANK | 65678/10.0 -Sub:62 Op#:10 Pc:10
| GRIND / RADIUS ALL CUT EDGES PRIOR TO FORMING (aprx .03-.06 Rad MIN)--CLEAN PANEL BLANK AND FORWARD TO PRESS ROOM--Specification: PS483 Rev: H--Part Number: SE120-003 PANEL 9 BLANK--Part Description: VVSA PANEL SEGMENT FLAT BLANK | 65678/10.0 -Sub:62 Op#:18 | PS483
| RECEIVING INSPECTION. VISUAL INSPECT THE MANUFACTURED GAGE FOR COMPLETENESS AND COMPLIANCE TO MTM PURCHASE ORDER (REVIEW WITH ENGINEERING- COMPARE TO DIE SURFACE- AND PANEL INSPECTION DRAWING REQUIREMENTS). LOG GAGE INTO MTM CALIBRATION SYSTEM (1 YEAR RE-CALIBRATION REQUIREMENT)--SETNCIL THE GAGE NUMBER ON THE EXTERIOR OF THE STRUCTURE--FORWARD GAGE TO CMM FOR DIMENSIONAL INSPECTION.--Specification: PS483 Rev: H--Part Number: MTMFX-3129--Part Description: PROFILE INSPECTION GAGE | 65678/10.0 -Sub:63 Op#:10 | PS483 |  | Certificate of Conformance
| MTMFX-3129-PANEL #9 PROFILE INSPECTION GAGE | 65678/10.0 -Sub:63 Op#:10 Pc:10
| INSPECT / VERIFY GAGE PROFILE PER PROGRAM / PROVIDED 3D GEOMETRY.--RECORD IDC DATA--Specification: PS483 Rev: H--Part Number: MTMFX-3129--Part Description: PROFILE INSPECTION GAGE | 65678/10.0 -Sub:63 Op#:20 | PS483
| AFTER THE GAGE HAS BEEN INSPECTED (AND ACCEPTED)- REMOVE THE STRONGBACK / POSITIONING FRAMEWORK FROM THE STRUCTURE PER ENGINEERING (DOUG McCORKLE) DIRECTION. DISCARD THE EXCESS FRAMEWORK- AND FORWARD THE GAGE TO THE PRESSROOM.--SETNCIL THE FIXTURE NUMBER ON THE OUTER SURFACE.--Specification: PS483 Rev: H--Part Number: MTMFX-3129--Part Description: PROFILE INSEPCT GAGE | 65678/10.0 -Sub:63 Op#:30 | PS483
| FIRST FORM OPERATION:--LOAD- ALIGN- AND BOLT THE DIE SET INTO THE HYDRAULIC PRESS.--ENSURE THE DIE SET FACES ARE CLEAN AND FREE OF DIRT- OIL- GRIME- FOREIGN MATTER- RAISED OR EMBEDDED MATERIAL- ETC.... --ENSURE THE PANEL BLANK IS CLEAN AND FREE OF FOREIGN MATTER.--LOAD THE PANEL BLANK INTO THE DIE SET.--HYDRAULIC FORM THE PANEL TO ACHIEVE THE GEOMETRICAL SHAPE CONFORMING TO THE INSPECTION GAGE (AS NEAR AS PRACTICAL AT THIS POINT).--NOTE THAT THE FINAL PANEL TO GAGE GAP TOLERANCE IS .094- MAX. IT IS DESIRED TO GET AS CLOSE TO THIS AS POSSIBLE PRIOR TO ANNEALING. CLOSELY WATCH THE FORMING- WRINKLING- AND SPRING-BACK CHARACTERISTICS OF THE MATERIAL DURING THE FORMING PROCESS. WHEN IT'S APPARENT THE MATERIAL IS WORK HARDENING TO A DEGREE THAT FORMING BECOMES DIFFICULT- OR THE PHYSICAL INTEGRITY OF THE MATERIAL IS AT RISK- PROCEED TO THE NEXT SEQUENTIAL OPERATION (BLAST AND ANNEAL). SECONDARY AND FINAL FORMING SEQUENCES ARE PROVIDED FOR FINAL FORMING AND FINAL -SIZING- AFTER THE MATERIAL HAS BEEN ANNEALED.--ENSURE THE PANEL MATERIAL EXTENDS BEYOND THE PERIMETER OF THE GAGE FAR ENOUGH TO PROVIDE ADEQUATE STOCK ALLOWANCE FOR RE-POSITIONING- RE-STRIKING- AND ACCURATE TRIMMING AFTER ANNEALING. (NOTE THAT THE FINAL TRIM AT THE PRESS IS 0.25- TO 0.5- OUTSIDE THE GAGE PERIMETER)--Specification: PS483 Rev: H--Part Number: SE120-003-1-10--Part Description: SEGMENT PANEL #10--Fixture: MTMFX-3092--Fixture: MTMFX-3093--Fixture: MTMFX-3130 | 65678/10.0 -Sub:64 Op#:10 | PS483
| INSTALL LIFTING LUG TO THE SMALL END (POSITION WITH THE INTENT OF THE PANEL BEING STOOD ON END IN THE FURNACE TO AID IN RAPID COOLING) CONTACT ENGINEERING IF LOCATION IS NOT OBVIOUS.--(NOTE THAT THE LIFTING LUG IS 3/8- INCONEL 625 MATERIAL AND SHOULD BE POSITIONED / ORIENTATED IN A WAY THAT DOES NOT INTERFERE WITH THE FOLLOWING FORMING OPERATION IF POSSIBLE)--Specification: PS483 Rev: H--Part Number: SE120-003-1-10--Part Description: PANEL SEGMENT #10--Specification: PS491 Rev: D | 65678/10.0 -Sub:64 Op#:15 | PS483 / PS491 |  | / WPS:1 - WPS390-PPPL Rev:1
| SHOT BLAST THE ENTIRE PANEL 100% USING 180-220 GRIT VIRGIN ALUMINUM OXIDE MEDIA TO REMOVE ANY RESIDUE / MARKINGS FROM THE INITIAL FORMING PROCESS.--MAINTAIN AN APPROXIMATE BLAST ANGLE OF 20 TO 40 DEGREES--BLOW OFF ALL RESIDUAL BLAST MEDIA PRIOR TO HANDLING.--Specification: PS483 Rev: H--Part Number: SE120-003-1-10--Part Description: PANEL SEGMENT #10 | 65678/10.0 -Sub:64 Op#:20 | PS483
| SOLUTION ANNEAL FORMED PANEL PER THE FOLLOWING:--ATTACH A MINIMUM OF THREE EQUALLY SPACED THERMOCOUPLES TO THE FORMED PANEL--CHARGE FURNACE AND HEAT PART UNTIL THERMOCOUPE READINGS ARE WITHIN 1900 +/-15F.--HOLD PART TEMPERATURE AT 1900 DEGREES F. (+/- 15 DEGREES) HOLD FOR 45 MINUTES (+/ 5 MINUTES)--RAPID COOL (VIA. WATER QUENCHING OR FORCED AIR CIRCULATION) TO 1000 DEGREES F. OPEN AIR COOL TO AMBIENT TEMP.--Specification: AMS 2774 Rev: NOV 01--Certification: H/T CERTIFICATE--Part Number: SE120-003-1-10--Part Description: PANEL SEGMENT #10--Furnace charts: FURNACE CHART--Specification: PS483 Rev: H--Specification: PS488 Rev: E | 65678/10.0 -Sub:64 Op#:30 | AMS 2774 / PS483 / PS488 |  | Certification / Furnace charts
| RECEIVING INSPECTION--VERIFY CONFORMANCE TO MTM PURCHASE ORDER REQUIREMETNS--REVIEW HEAT TREAT CERTIFICATE AND FURNACE CHART--ENSURE EACH DOCUMENT IS SCANNED AND LINKED TO THE PRECEEDING OPERATION SEQUENCE QAP--VISUAL INSPECT SURFACE FOR DAMAGE- PITTING- GOUGES- SCRAPES- CONTAMINATION- ETC.....--ON THE INSIDE (CONCAVE SURFACE)- LOOK SPECIFICALLY FOR ANY SURFACE DEFECTS OR IRREGULARITIES THAT MAY INHIBIT ACHIEVING THE REQURIED 32 MICRO-INCH FINISH REQURIEMENT (IN LATER PROCESSING). ON THE OUTSIDE (CONVEX SURFACE)- VERIFY THE SURFACE FINISH STILL MEETS THE REQUIREMENTS OF ASTM B 443.--AUDIT MAGNETIC PERMEABILITY--RECORD IDC DATA--Certificate of Conformance: --Specification: ASTM B443--Part Number: SE120-003-1-10--Part Description: PANEL SEGMENT #10--Specification: PS483 Rev: H--Specification: PS488 Rev: E--Specification: PS484 Rev: D | 65678/10.0 -Sub:64 Op#:40 | ASTM B443 / PS483 / PS484 / PS488 |  | Certificate of Conformance
| SECOND FORMING OPERATION:--ENSURE THE DIE SET FACES ARE CLEAN AND FREE OF DIRT- OIL- GRIME- FOREIGN MATTER- RAISED OR EMBEDDED MATERIAL- ETC.... --ENSURE THE PANEL BLANK IS CLEAN AND FREE OF FOREIGN MATTER.--RE-LOAD THE PRE-FORMED / ANNEALED PANEL INTO THE DIE SET.--HYDRAULIC FORM THE PANEL TO ACHIEVE THE GEOMETRICAL SHAPE CONFORMING TO THE INSPECTION GAGE (AS NEAR AS PRACTICAL AT THIS POINT).--NOTE THAT THE FINAL PANEL TO GAGE GAP TOLERANCE IS .094- MAX. IT IS DESIRED TO GET AS CLOSE TO THIS AS POSSIBLE PRIOR TO ANNEALING (.125- MAX AT THIS POINT). CLOSELY WATCH THE FORMING- WRINKLING- AND SPRING-BACK CHARACTERISTICS OF THE MATERIAL DURING THE FORMING PROCESS. WHEN IT'S APPARENT THE MATERIAL IS WORK HARDENING TO A DEGREE THAT FORMING BECOMES DIFFICULT- OR THE PHYSICAL INTEGRITY OF THE MATERIAL IS AT RISK- PROCEED TO THE NEXT SEQUENTIAL OPERATION (BLAST AND ANNEAL). A FINAL FORMING SEQUENCES IS PROVIDED FOR FINAL -SIZING- AFTER THE MATERIAL HAS BEEN ANNEALED.--ENSURE THE PANEL MATERIAL EXTENDS BEYOND THE PERIMETER OF THE GAGE FAR ENOUGH TO PROVIDE ADEQUATE STOCK ALLOWANCE FOR RE-POSITIONING- RE-STRIKING- AND ACCURATE TRIMMING AFTER ANNEALING. (NOTE THAT THE FINAL TRIM AT THE PRESS IS 0.25- TO 0.5- OUTSIDE THE GAGE PERIMETER)--INSPECT TO GAGE AND RECORD IDC DATA--Specification: PS483 Rev: H--Part Number: SE120-003-1-10--Part Description: PANEL SEGMENT #10--Fixture: MTMFX-3092--Fixture: MTMFX-3093--Fixture: MTMFX-3130 | 65678/10.0 -Sub:64 Op#:50 | PS483
| SHOT BLAST THE ENTIRE PANEL 100% USING 180-220 GRIT VIRGIN ALUMINUM OXIDE MEDIA TO REMOVE ANY RESIDUE / MARKINGS FROM THE INITIAL FORMING PROCESS.--MAINTAIN AN APPROXIMATE BLAST ANGLE OF 20 TO 40 DEGREES--BLOW OFF ALL RESIDUAL BLAST MEDIA PRIOR TO HANDLING.--Specification: PS483 Rev: H--Part Number: SE120-003-1-10--Part Description: PANEL SEGMENT #10 | 65678/10.0 -Sub:64 Op#:60 | PS483
| SOLUTION ANNEAL FORMED PANEL PER THE FOLLOWING:--ATTACH A MINIMUM OF THREE EQUALLY SPACED THERMOCOUPLES TO THE FORMED PANEL--CHARGE FURNACE AND HEAT PART UNTIL THERMOCOUPE READINGS ARE WITHIN 1900 +/-15F.--HOLD PART TEMPERATURE AT 1900 DEGREES F. (+/- 15 DEGREES) HOLD FOR 45 MINUTES (+/ 5 MINUTES)--RAPID COOL (VIA. WATER QUENCHING OR FORCED AIR CIRCULATION) TO 1000 DEGREES F. OPEN AIR COOL TO AMBIENT TEMP.--Specification: AMS 2774 Rev: NOV 01--Certification: H/T CERTIFICATE--Part Number: SE120-003-1-10--Part Description: PANEL SEGMENT #10--Furnace charts: FURNACE CHART--Specification: PS483 Rev: H--Specification: PS488 Rev: E | 65678/10.0 -Sub:64 Op#:70 | AMS 2774 / PS483 / PS488 |  | Certification / Furnace charts
| RECEIVING INSPECTION--VERIFY CONFORMANCE TO MTM PURCHASE ORDER REQUIREMETNS--REVIEW HEAT TREAT CERTIFICATE AND FURNACE CHART--ENSURE EACH DOCUMENT IS SCANNED AND LINKED TO THE PRECEEDING OPERATION SEQUENCE QAP--VISUAL INSPECT SURFACE FOR DAMAGE- PITTING- GOUGES- SCRAPES- CONTAMINATION- ETC.....--ON THE INSIDE (CONCAVE SURFACE)- LOOK SPECIFICALLY FOR ANY SURFACE DEFECTS OR IRREGULARITIES THAT MAY INHIBIT ACHIEVING THE REQURIED 32 MICRO-INCH FINISH REQURIEMENT (IN LATER PROCESSING). ON THE OUTSIDE (CONVEX SURFACE)- VERIFY THE SURFACE FINISH STILL MEETS THE REQUIREMENTS OF ASTM B 443.--AUDIT MAGNETIC PERMEABILITY--RECORD IDC DATA--Certificate of Conformance: --Specification: ASTM B443--Part Number: SE120-003-1-10--Part Description: PANEL SEGMENT #10--Specification: PS483 Rev: H--Specification: PS488 Rev: E--Specification: PS484 Rev: D | 65678/10.0 -Sub:64 Op#:80 | ASTM B443 / PS483 / PS484 / PS488 |  | Certificate of Conformance
| FINAL FORMING / SIZING OPERATION:--RELOAD THE PREFORMED PANEL INTO THE DIE SET.---RE-STRIKE- HYDRAULIC FORM THE PANEL TO ACHIEVE THE GEOMETRICAL SHAPE CONFORMING TO INSPECTION GAGE--IT IS PREFERRED TO HAVE AT LEAST PARTIAL CONTACT WITH EACH INSPECTION / REST PAD WIHIN THE INTERIOR OF THE GAGE. A SLIGHT GAP AROUND THE PERIMETER OF THE GAGE IS PREFERRED OVER SOLID CONTACT. THE MAXIMUM PANEL TO GAGE GAP TOLERANCE IS 0.094-.--NOTIFY Q/A FOR VERIFICATION PRIOR TO MOVING THE PART TO THE NEXT WORK CENTER--LAYOUT FINAL TRIM-LINES ON THE PANEL ESTABLISHED FROM THE PERIMETER OF THE INSPECTION GAGE.--TRIM THE PERIMETER OF THE PANEL TO APPROXIMATELY PLUS 0.25 TO 0.5- EXCESS STOCK FOR TRIMMING AND FITTING AT INSTALLATION.--Specification: PS483 Rev: H--Part Number: SE120-003-1-10--Part Description: PANEL SEGMENT #10--Fixture: MTMFX-3092--Fixture: MTMFX-3093--Fixture: MTMFX-3130 | 65678/10.0 -Sub:64 Op#:90 | PS483
| TRIM PERIMETER TO PROVIDED TRIM-LINES (LEAVING APPROXIMATLEY 0.50-0.75- STOCK FOR POSITIONING AND FITTING ON THE FAB FIXTURE). NOTE THAT INSTALLING THE WELD PREP IS NOT REQUIRED AT THIS STAGE (ADDITIONAL FITTING / TRIMMING WILL BE REQUIRED AT INSTALLATION)--NOTIFY Q/A FOR FINAL PANEL PROFILE CONFIRMATION PRIOR TO COMPLETING THE POLISHING AND INSTALLATION OF PROTECTIVE PLASTIC--SAND AND POLISH THE INSIDE SURFACE 100% TO ACHIEVE A 32 MICRO SURFACE FINISH (WITH THE EXCEPTION OF THE WELDING / TRIMMING ZONES).--MONITOR MATERIAL THICKNESS AS REQUIRED TO AVOID EXCESSIVE THINNING--APPLY PROTECTIVE PLASTIC FILM OVER THE POLISHED SURFACE.--STAGE PANEL FOR FITTING AND INSTALLATION--Specification: PS483 Rev: H--Part Number: SE120-003-1-10--Part Description: PANEL SEGMENT #10--Specification: PS487 Rev: E--Specification: PS485 Rev: E | 65678/10.0 -Sub:64 Op#:100 | PS483 / PS485 / PS487
| VERIFY PROFILE TO INSPECTION GAGE--AUDIT SURFACE FINISH--AUDIT MATERIAL THICKNESS--AUDIT MAGNETIC PERMEABILITY--RECORD IDC DATA--Specification: PS483 Rev: H--Part Number: SE120-003-1-10--Part Description: PANEL SEGMENT #10--Fixture: MTMFX-3130--Specification: PS484 Rev: D--Specification: PS485 Rev: E--Specification: PS487 Rev: E | 65678/10.0 -Sub:64 Op#:110 | PS483 / PS484 / PS485 / PS487
| RECEIVE AND INSPECT KIRKSITE BLOCK PER MTM PURCHASE ORDER--Specification: PS483 Rev: H--Part Number: MTMFX-3093--Part Description: DIE SET #10 CORE HALF | 65678/10.0 -Sub:68 Op#:10 | PS483 |  | Material Certification
| MTMFX-3093-NCSX VVSA FORMING DIE CORE 10 | 65678/10.0 -Sub:68 Op#:10 Pc:10
| ROUGH AND FINISH MACHINE PER DRAWING AND PROGRAM--Specification: PS483 Rev: H--Part Number: MTMFX-3093--Part Description: DIE SET #10 CORE HALF | 65678/10.0 -Sub:68 Op#:30 | PS483
| APPLY LAYOUT DIE TO THE INTERIOR OF THE FINISHED PART OUTLINE (APPROXIMATE FROM THE CAVITY SCRIBE LINES). BARBER / BLEND SCALLOPS SMOOTH TO AN APROXIMATE AVERAGE SURFACE FINISH OF 125 MICRO-INCHES (REMOVING APPROXIMATELY 1/2 OF THE EXISTING SCALLOPS).--Specification: PS483 Rev: H--Part Number: MTMFX-3093--Part Description: DIE SET #10 CORE HALF | 65678/10.0 -Sub:68 Op#:40 | PS483
| INSPECT PROFILE (CMM) PER PROGRAM / 3D MODEL GEOMETRY.--RECORD IDC DATA--Specification: PS483 Rev: H--Part Number: MTMFX-3093--Part Description: DIE SET #10 CORE HALF | 65678/10.0 -Sub:68 Op#:50 | PS483
| REVIEW / VERIFY CDI PROVIDED TOOL PATHS.--POST PROCESS PROGRAM FOR SELECTED MACHINING CENTER.--(REFER TO PARENT OPERATION FOR SPECIFIC DIE SET / DOCUMENT / COMPONENT PART ID INFORMATION)--Specification: PS483 Rev: H | 65678/10.0 -Sub:69 Op#:10 | PS483
| RECEIVE AND INSPECT KIRKSITE BLOCK PER MTM PURCHASE ORDER--Specification: PS483 Rev: H--Part Number: MTMFX-3092--Part Description: DIE SET #10 CAVITY HALF | 65678/10.0 -Sub:70 Op#:10 | PS483 |  | Material Certification
| MTMFX-3092-NCSX VVSA FORMING DIE CAVITY 10 | 65678/10.0 -Sub:70 Op#:10 Pc:10
| ROUGH AND FINISH MACHINE PER DRAWING AND PROGRAM--Specification: PS483 Rev: H--Part Number: MTMFX-3092--Part Description: DIE SET #10 CAVITY HALF | 65678/10.0 -Sub:70 Op#:30 | PS483
| APPLY LAYOUT DIE TO THE INTERIOR OF THE FINISHED PART OUTLINE (APPROXIMATE FROM THE CAVITY SCRIBE LINES). BARBER / BLEND SCALLOPS SMOOTH TO AN APROXIMATE AVERAGE SURFACE FINISH OF 125 MICRO-INCHES (REMOVING APPROXIMATELY 1/2 OF THE EXISTING SCALLOPS).--Specification: PS483 Rev: H--Part Number: MTMFX-3092--Part Description: DIE SET #10 CAVITY HALF | 65678/10.0 -Sub:70 Op#:40 | PS483
| INSPECT PROFILE (CMM) PER PROGRAM / 3D MODEL GEOMETRY.--RECORD IDC DATA--Specification: PS483 Rev: H--Part Number: MTMFX-3092--Part Description: DIE SET #10 CAVITY HALF | 65678/10.0 -Sub:70 Op#:50 | PS483
| REVIEW / VERIFY CDI PROVIDED TOOL PATHS.--POST PROCESS PROGRAM FOR SELECTED MACHINING CENTER.--(REFER TO PARENT OPERATION FOR SPECIFIC DIE SET / DOCUMENT / COMPONENT PART ID INFORMATION)--Specification: PS483 Rev: H | 65678/10.0 -Sub:71 Op#:10 | PS483
| RECEIVE AND INSPECT CUT SHAPE PER MTM PURCHASE ORDER REQUIREMENTS AND THE FOLLOWING:--DIMENSIONAL INSPECT PER PART DRAWING DIMENSIONS--VISUAL INSPECT BOTH SIDES OF THE PLATE SURFACES FOR PITS- POCK MARKS- GOUGES- OR IMPERFECTIONS GREATER THAN 0.03-.--IDENTIFY ALL VISIBLE IRREGULARITIES ON THE FACES OF THE PLATE.--IDENTIFY INTERIOR / EXTERIOR SURFACE IF NECESSARY (NOTE THAT THE CRITICAL INSIDE PART SURFACE WILL ALWAYS BE FACING UP WITHIN THE ENGINEERING GEOMETRY) (APPROXIMATE MARKING LOCATION PROVIDED ON DETAIL DRAWING)--INSPECT MATERIAL THICKNESS- MAGNETIC PERMEABILITY- AND AUDIT SURFACE FINISH--APPLY TRACE ID TAG AND ENSURE SERIALIZATION CODE IS INCLUDED AND CLEARLY LEDGIBLE--RECORD IDC DATA.----Part Number: SE120-003 PANEL 10 BLANK--Part Description: PANEL SEGMENT FLAT BLANK--Specification: PS483 Rev: H--Specification: PS484 Rev: D--Specification: PS485 Rev: E--Specification: PS487 Rev: E | 65678/10.0 -Sub:72 Op#:10 | ASTM B443 / PS483 / PS484 / PS485 / PS487 / PS489 |  | Material Certification
| SE120-003 PANEL 10 BLANK-VVSA PANEL SEGMENT FLAT BLANK | 65678/10.0 -Sub:72 Op#:10 Pc:10
| GRIND / RADIUS ALL CUT EDGES PRIOR TO FORMING (aprx .03-.06 Rad MIN)--CLEAN PANEL BLANK AND FORWARD TO PRESS ROOM--Specification: PS483 Rev: H--Part Number: SE120-003 PANEL 10 BLANK--Part Description: VVSA PANEL SEGMENT FLAT BLANK | 65678/10.0 -Sub:72 Op#:18 | PS483
| RECEIVING INSPECTION. VISUAL INSPECT THE MANUFACTURED GAGE FOR COMPLETENESS AND COMPLIANCE TO MTM PURCHASE ORDER (REVIEW WITH ENGINEERING- COMPARE TO DIE SURFACE- AND PANEL INSPECTION DRAWING REQUIREMENTS). LOG GAGE INTO MTM CALIBRATION SYSTEM (1 YEAR RE-CALIBRATION REQUIREMENT)--SETNCIL THE GAGE NUMBER ON THE EXTERIOR OF THE STRUCTURE--FORWARD GAGE TO CMM FOR DIMENSIONAL INSPECTION.--Specification: PS483 Rev: H--Part Number: MTMFX-3130--Part Description: PROFILE INSPECTION GAGE | 65678/10.0 -Sub:73 Op#:10 | PS483 |  | Certificate of Conformance
| MTMFX-3130-PANEL #10 PROFILE INSPECTION GAGE | 65678/10.0 -Sub:73 Op#:10 Pc:10
| INSPECT / VERIFY GAGE PROFILE PER PROGRAM / PROVIDED 3D GEOMETRY.--RECORD IDC DATA--Specification: PS483 Rev: H--Part Number: MTMFX-3130--Part Description: PROFILE INSPECTION GAGE | 65678/10.0 -Sub:73 Op#:20 | PS483
| AFTER THE GAGE HAS BEEN INSPECTED (AND ACCEPTED)- REMOVE THE STRONGBACK / POSITIONING FRAMEWORK FROM THE STRUCTURE PER ENGINEERING (DOUG McCORKLE) DIRECTION. DISCARD THE EXCESS FRAMEWORK- AND FORWARD THE GAGE TO THE PRESSROOM.--SETNCIL THE FIXTURE NUMBER ON THE OUTER SURFACE.--Specification: PS483 Rev: H--Part Number: MTMFX-3130--Part Description: PROFILE INSEPCT GAGE | 65678/10.0 -Sub:73 Op#:30 | PS483
| NEST- BURNOUT- AND CLEANUP LIFTING LUGS PER DRAWING. APPLY TRACEABLITY- AND DELIVER TO MEDIUM FAB SOUTH. | 65678/10.0 -Sub:65 Op#:10
| INCONEL 625_5-PLATE-NICKEL ALLOY .375- THK | 65678/10.0 -Sub:65 Op#:10 Pc:10
| SAW AND DEBURR ROUND STOCK PER MATERIAL CARDS (40 pieces each). | 65678/10.0 -Sub:67 Op#:10 | PS482 / PS483
| 1018_32-BAR-ROUND-CR. 2.0- DIA | 65678/10.0 -Sub:67 Op#:10 Pc:10
| SAW AND DEBURR ROUND STOCK PER MATERIAL CARDS (40 pieces each). | 65678/10.0 -Sub:67 Op#:10 |  |  | / IDC:18 / WPS:1 - WPS390-PPPL Rev:1
| 1018_713-BAR-ROUND-CR. 3.0- DIA | 65678/10.0 -Sub:67 Op#:10 Pc:20
| PREP AND WELD FLANGE TO PIN PER ENGINEERING INSTRUCTION--(3/16 to 1/4- FILLET WELD)--40 PIECES ARE REQUIRED.--NOTIFY DOUG McCORKLE WHEN COMPLETE | 65678/10.0 -Sub:67 Op#:20 |  |  | / WPS:2 - WPS190 Rev:1 ¦ WPS192 Rev:2