## 295K
PRELIMINARY
Compression Test Results
TEST CONDITIONS
Matrix System: |  | 101K |  |  | Load Range Card: |  | +/- 50 Kip
Reinforcement: |  | Glass Tape |  |  | Stroke Range Card: |  | +/- 0.5 in.
Barrier: |  | Kapton Film |  |  | Temperature Controller: |  | Lakeshore 330
Specimen Type: |  | Single Modular Coil Compression |  |  | Temperature Sensor: |  | Thermocouple
Material Reference: |  | Princeton NCSX
|  | 7021-300 |  |  | Specimen
[5 empty] | Conditioning: |  | NA
Load Rate: |  | 0.00033 in/s
Strain Measurement: |  | 2 Strain Gages- J2A-06-S033P-350
Test
Test Fixture: |  | 3 inch platens |  |  | Temperature: |  | 295 K (RT)
Test Date: |  | 2003-06-03
TEST RESULTS
Specimen | Thickness | Width | Length | X-Section | Young's | Ultimate | Comp. | Failure
# |  |  |  | Area | Modulus | Load | Strength | Mode
| (in) | (in) | (in) | (in2) | (Msi) | (lbs) | (ksi)
0
14 | 0.991 | 0.6545 | 0.7885 | 0.51607325 | 62.6 | 13638.2 | 26.42687 | Unwrap
15 | 0.987 | 0.652 | 0.7885 | 0.514102 | 28.2 | 12978 | 25.24402 | Unwrap
16 | 0.9905 | 0.653 | 0.787 | 0.513911 | 48.9 | 13110.4 | 25.51103 | Unwrap
1 | 0.99 | 0.656 | 0.7885 | 0.517256 | 20.35 | 14209 | 27.46996 | Unwrap
20* | 0.99 | 0.65 | 0.7835 | 0.509275 | 8.86 | 13999.5 | 27.48908 | Split
21* | 0.989 | 0.655 | 0.786 | 0.51483 | 53.11 | 14039.6 | 27.27036 | Split
0
* these two additional tests performed on 6/16/03
| Compression Strength |  |  |  | Compression Modulus
| ksi |  | MPa |  | Msi |  | GPa
Average | 26.56855 |  | 183.1902 |  | 37.00333 |  | 255.138
Std. Dev.: | 1.004515 |  | 6.926128 |  | 20.99059 |  | 144.7301
CV: | 0.0378084 |  | 0.0378084 |  | 0.5672621 |  | 0.5672621

## 150K
PRELIMINARY
Compression Test Results
TEST CONDITIONS
Matrix System: |  | 101K |  |  | Load Range Card: |  | +/- 50 Kip
Reinforcement: |  | Glass Tape |  |  | Stroke Range Card: |  | +/- 0.5 in.
Barrier: |  | Kapton Film |  |  | Temperature Controller: |  | Lakeshore 330
Specimen Type: |  | Single Modular Coil Compression |  |  | Temperature Sensor: |  | Thermocouple
Material Reference: |  | Princeton NCSX
|  | 7021-300 |  |  | Specimen
[5 empty] | Conditioning: |  | NA
Load Rate: |  | 0.00033 in/s
Strain Measurement: |  | 2 Strain Gages- SK-06-S080W-350
Test
Test Fixture: |  | 3 inch platens |  |  | Temperature: |  | 150 K
Test Date: |  | 2003-06-04
TEST RESULTS
Specimen | Thickness | Width | Length | X-Section | Young's | Ultimate | Comp. | Failure
# |  |  |  | Area | Modulus | Load | Strength | Mode
| (in) | (in) | (in) | (in2) | (Msi) | (lbs) | (ksi)
0
2 | 0.984 | 0.654 | 0.788 | 0.515352 | 12.15 | 21026.4 | 40.80007 | Split
10 | 0.989 | 0.655 | 0.789 | 0.516795 | 7.17 | 20733.4 | 40.1192 | Split
13 | 0.9905 | 0.655 | 0.7885 | 0.5164675 | 4.47 | 20836.9 | 40.34504 | Unwrap
19 | 0.9925 | 0.658 | 0.7885 | 0.518833 | 6.63 | 20336.4 | 39.19643 | Split
18* | 0.992 | 0.651 | 0.7865 | 0.5120115 | 10.29 | 20629.9 | 40.29187 | Split
22* | 0.99 | 0.6515 | 0.782 | 0.509473 | 6.65 | 22702.1 | 44.55997 | Unwrap
0
* these two additional tests performed on 6/17/03
| Compression Strength |  |  |  | Compression Modulus
| ksi |  | MPa |  | Msi |  | GPa
Average | 40.88543 |  | 281.905 |  | 7.893333 |  | 54.42453
Std. Dev.: | 1.87583 |  | 12.93385 |  | 2.801697 |  | 19.3177
CV: | 0.04588016 |  | 0.04588016 |  | 0.3549447 |  | 0.3549447

## 100K
PRELIMINARY
Compression Test Results
TEST CONDITIONS
Matrix System: |  | 101K |  |  | Load Range Card: |  | +/- 50 Kip
Reinforcement: |  | Glass Tape |  |  | Stroke Range Card: |  | +/- 0.5 in
Barrier: |  | Kapton Film |  |  | Temperature Controller: |  | Lakeshore 330
Specimen Type: |  | Single Modular Coil Compression |  |  | Temperature Sensor: |  | Thermocouple
Material Reference: |  | Princeton NCSX
|  | 7021-300 |  |  | Specimen
[5 empty] | Conditioning: |  | NA
Load Rate: |  | 0.00033 in/s
Strain Measurement: |  | 2 Strain Gages- SK-06-S080W-350
Test
Test Fixture: |  | 1 inch platens |  |  | Temperature: |  | 100 K
Test Date: |  | 2003-06-04
TEST RESULTS
Specimen | Thickness | Width | Length | X-Section | Young's | Ultimate | Comp. | Failure
# |  |  |  | Area | Modulus | Load | Strength | Mode
| (in) | (in) | (in) | (in2) | (Msi) | (lbs) | (ksi)
0
5 | 0.983 | 0.655 | 0.7875 | 0.5158125 | 5 | 23510.7 | 45.57993 | Unwrap
6 | 0.9895 | 0.655 | 0.785 | 0.514175 | 5.4 | 22354.5 | 43.47644 | Unwrap
7 | 0.9915 | 0.6535 | 0.7895 | 0.51593825 | 5.372 | 24734.4 | 47.94062 | Split
8 | 0.992 | 0.655 | 0.786 | 0.51483 | 4.69 | 23682.1 | 45.99984 | Split
12* | 0.9915 | 0.6585 | 0.7865 | 0.51791025 | 5.48 | 22870.6 | 44.15939 | Unwrap
17* | 0.9795 | 0.6545 | 0.7825 | 0.51214625 | 14.69 | 24292.5 | 47.43274 | Unwrap
0
* these two additional tests performed on 6/17/03
| Compression Strength |  |  |  | Compression Modulus
| ksi |  | MPa |  | Msi |  | GPa
Average | 45.76483 |  | 315.5485 |  | 6.772 |  | 46.69294
Std. Dev.: | 1.756107 |  | 12.10836 |  | 3.890529 |  | 26.8252
CV: | 0.03837242 |  | 0.03837242 |  | 0.5745022 |  | 0.5745022

## 76K
PRELIMINARY
Compression Test Results
TEST CONDITIONS
Matrix System: |  | 101K |  |  | Load Range Card: |  | +/- 50 Kip
Reinforcement: |  | Glass Tape |  |  | Stroke Range Card: |  | +/- 0.5 in.
Barrier: |  | Kapton Film |  |  | Temperature Controller: |  | Lakeshore 330
Specimen Type: |  | Single Modular Coil Compression |  |  | Temperature Sensor: |  | Thermocouple
Material Reference: |  | Princeton NCSX
|  | 7021-300 |  |  | Specimen
[5 empty] | Conditioning: |  | NA
Load Rate: |  | 0.00033 in/s
Strain Measurement: |  | 2 Strain Gages- SK-06-S080W-350
Test
Test Fixture: |  | 3 inch platens |  |  | Temperature: |  | 76 K
Test Date: |  | 2003-06-03
TEST RESULTS
Specimen | Thickness | Width | Length | X-Section | Young's | Ultimate | Comp. | Failure
# |  |  |  | Area | Modulus | Load | Strength | Mode
| (in) | (in) | (in) | (in2) | (Msi) | (lbs) | (ksi)
0
3 | 0.9945 | 0.654 | 0.7855 | 0.513717 | 6.69 | 25048.8 | 48.75992 | Split
4 | 0.9905 | 0.656 | 0.7845 | 0.514632 | 5.49 | 25243.7 | 49.05194 | Unwrap
9 | 0.987 | 0.6545 | 0.79 | 0.517055 | 5.02 | 25096.2 | 48.53681 | Split
11 | 0.9845 | 0.655 | 0.7895 | 0.5171225 | 3.95 | 23379.9 | 45.21153 | Unwrap
23* | 0.984 | 0.635 | 0.7915 | 0.5026025 | 5.44 | 25484.9 | 50.70588 | Split
24* | 0.989 | 0.651 | 0.786 | 0.511686 | 5.09 | 24097.2 | 47.09373 | Split
0
* these two additional tests performed on 6/17/03
| Compression Strength |  |  |  | Compression Modulus
| ksi |  | MPa |  | Msi |  | GPa
Average | 48.22663 |  | 332.5226 |  | 5.28 |  | 36.4056
Std. Dev.: | 1.875244 |  | 12.92981 |  | 0.8866115 |  | 6.113186
CV: | 0.038884 |  | 0.038884 |  | 0.1679188 |  | 0.1679188