## Sheet1
12.001 | 2.94 |  | -2833.806 | -3932.785
11.97 | 2.929 |  | -2583.118 | -3925.767
-2583.118 | -3741.497 |  |  | -3741.497
| T (K) | x (in) | y (in)
Coupon marked Z2 | 293 | 2.801 | 0.923 | at RT
| 77 | 2.791 | 0.92 | after 3 minutes in liquid nitrogen
| DL/L | -3570.154 | -3250.271 | microstrain
Coupon marked ZC | 293 | 2.94 | 0.946 | at RT
| 77 | 2.929 | 0.941 | after 3 minutes in liquid nitrogen
| DL/L | -3741.497 | -5285.412
Cylinder | 293 | 12.001 |  | at room temperature
| 77 | 11.97 |  | after 24 minutes in liquid nitrogen
| DL/L | -2583.118