## Summary
| material | CTE | dL/L at temperature (K)
|  |  | 293 | 85 | 105 | 125
Analysis | winding pack | 1.5e-05 | 0 | -0.00312 | -0.00282 | -0.00252
Test | winding pack |  | 0 | -0.00346862425 | -0.00324428525 | -0.00298830625
|  |  |  | 85 | 85 | 85
analysis | winding form | 1.3e-05 | 0 | -0.002704 | -0.002704 | -0.002704
Test | winding form, 77K |  | 0 | -0.003077786 | -0.003077786 | -0.003077786 | from PPPL tests of Waukesha dast material
analysis | delta strain (WP - MCWF) |  | 0 | -0.000416 | -0.000116 | 0.000184
Test | delta strain (WP - MCWF) |  | 0 | -0.0003908384 | -0.0001664994 | 8.947964e-05
analysis | delta strain (WP - MCWF) |  | 0 | -0.0416% | -0.0116% | 0.0184%
Test | delta strain (WP - MCWF) |  | 0 | -0.03908% | -0.01665% | 0.008948%
| Len's model, I think |  | 0 | -0.0416% | -0.0116% | 0.0184%
| Kevin's model |  | 0 | -0.04% | -0.02% | 0%

## conductor data
CTD data for single insulated conductor
Temperature | TE
(Kelvin) | microstrain)
76 | -3563
80 | -3515
90 | -3413
100 | -3309
110 | -3194
120 | -3064
130 | -2931
140 | -2790
150 | -2636
160 | -2479
180 | -2156
200 | -1810
220 | -1447
240 | -1074
260 | -686
280 | -264
293 | 0

## Waukesha data
Waukesha alloy thermal shrinkage measurements from PPPL
L at 23 C | L at -194 C | delta-L | delta-T | dL / L
in | in | in | C
5.851 | 5.834 | 0.017 | 217 | 0.002905486
5.846 | 5.827 | 0.019 | 217 | 0.003250086
|  |  | avg | 0.003077786 | assume 77K
|  |  | equv. CTE | 1.418335e-05 | /K