## 040308_Data
Raw data | T(C) | T(K) | L(in) | dL/L |  |  | From: Tom Kozub
JPP-1 | 28 | 301 | 5.834 | -0.3085% |  |  | Sent: Monday, March 08, 2004 11:38 AM
| -196 | 77 | 5.816 |  |  |  | To: Phil Heitzenroeder
JPP-2 | 28 | 301 | 5.832 | -0.2915% |  |  | Cc: James H. Chrzanowski
| -196 | 77 | 5.815 |  |  |  | Subject: Cast Stainless Shrink Test
|  |  |  | -0.3% | average
Phil,
Published SS316 data |  | 296 |  | 0.005%
|  | 273 |  |  |  |  | The data for the cast stainless steel sample cryo shrink test performed 04-MAR-2004:
|  | 79 |  | -0.277%
|  |  |  | -0.282% |  |  | (Three temperature/measurement cycles for each sample)
Sample Length @ 28C Length @ -196C
JPP-1 5.834" 5.816", 5.816", 5.816"
JPP-2 5.832" 5.815", 5.815", 5.815"
Tom
|  |  | JP Pattern Alloy |  |  | MetalTek Stellalloy
|  |  | JPP-1 | JPP-2 | SS316LNa | Bush-12 | Gettelfinger-12 | Bush-3a |  | Bush-3b |  | Gettelfinger-3
| L at RT | in | 5.834 | 5.832 |  | 12.001 | 11.998 | 2.94 | 0.946 | 2.801 | 0.923 | 2.797
| L at 77K | in | 5.816 | 5.815 |  | 11.97 | 11.964 | 2.929 | 0.941 | 2.791 | 0.92 | 2.786
| dL/L | me | -3085.362 | -2914.952 | -2760 | -2583.118 | -2833.806 | -3741.497 | -5285.412 | -3570.154 | -3250.271 | -3932.785
a ITER material property data
0.415276
0.3878105