## Sheet1
CONDUCTOR SIZE BEFORE KEY STONING EVERY 2"
(1 half lapped layer glass & 1 half lapped layer composite)
| TWISTED CENTER |  |  |  | (HARD WAY Tests
NUMBER | HEIGHT | WIDTH | LAY | NUMBER | HEIGHT | WIDTH | LAY
1 |  |  |  | 45 | 0.622 | 0.751 | H4 | Avg | 0.61613 | 0.74936
2 | 0.61 | 0.748 | NO.5 | 46 | 0.63 | 0.751 | I4 | SD | 0.009562823 | 0.006566705
3 | 0.614 | 0.761 | PA.5 | 47 | 0.627 | 0.751 | J4
4 | 0.614 | 0.762 | B1 | 48 | 0.636 | 0.764 | K4
5 | 0.615 | 0.746 | D1 | 49 | 0.635 | 0.76 | L4
6 | 0.618 | 0.752 | F1 | 50 | 0.652 | 0.767 | M4
7 | 0.614 | 0.75 | GH1 | 51 | 0.635 | 0.768 | MN4
8 | 0.619 | 0.756 | IJ1 | 52 | 0.607 | 0.755 | NO4
9 | 0.62 | 0.754 | K1 | 53 | 0.62 | 0.757 | OP4
10 | 0.611 | 0.749 | M1 | 54 | 0.62 | 0.763 | PA5
11 | 0.614 | 0.741 | NO1 | 55 | 0.62 | 0.755 | AB5
12 | 0.617 | 0.749 | P1 | 56 | 0.629 | 0.756 | BC5
13 | 0.622 | 0.753 | AB2 | 57 | 0.622 | 0.756 | CD5
14 | 0.62 | 0.746 | C2 | 58 | 0.632 | 0.757 | D5
15 | 0.607 | 0.75 | DE2 | 59 | 0.636 | 0.754 | E5
16 | 0.611 | 0.744 | EF2 | 60 | 0.624 | 0.753 | F5
17 | 0.618 | 0.753 | G2 | 61 | 0.621 | 0.752 | FG5
18 | 0.62 | 0.75 | HI2 | 62 | 0.623 | 0.752 | GH5
19 | 0.608 | 0.744 | J2 | 63 | 0.613 | 0.743 | HI5
20 | 0.604 | 0.742 | KL2 | 64 | 0.614 | 0.743 | IJ5
21 | 0.61 | 0.743 | LM2 | 65 | 0.609 | 0.745 | JK5
22 | 0.618 | 0.75 | N2 | 66 | 0.618 | 0.745 | K5
23 | 0.61 | 0.751 | OP2 | 67 | 0.625 | 0.752 | L5
24 | 0.616 | 0.746 | PA3 | 68 | 0.618 | 0.747 | M5
25 | 0.616 | 0.745 | AB3 | 69 | 0.613 | 0.745 | MN5
26 | 0.617 | 0.751 | C3 | 70 | 0.611 | 0.742 | NO5
27 | 0.618 | 0.753 | D3 | 71 | 0.605 | 0.744 | OP5
28 | 0.622 | 0.751 | EF3 | 72 | 0.608 | 0.745 | P5
29 | 0.629 | 0.758 | FG3 | 73 | 0.61 | 0.755 | A6
30 | 0.624 | 0.752 | GH3 | 74 | 0.615 | 0.751 | AB6
31 | 0.626 | 0.76 | HI3 | 75 | 0.6 | 0.746 | BC6
32 | 0.609 | 0.753 | J3 | 76 | 0.605 | 0.746 | CD6
33 | 0.606 | 0.742 | K3 | 77 | 0.602 | 0.738 | D6
34 | 0.602 | 0.741 | LM3 | 78 | 0.601 | 0.735 | E6
35 | 0.603 | 0.747 | MN3 | 79 | 0.599 | 0.736 | EF6
36 | 0.623 | 0.752 | NO3 | 80 | 0.601 | 0.735 | FG6
37 | 0.625 | 0.758 | OP3 | 81 | 0.601 | 0.739 | GH6
38 | 0.621 | 0.752 | PA4 | 82 | 0.606 | 0.747 | H6
39 | 0.628 | 0.751 | AB4 | 83 | 0.61 | 0.747 | HI6
40 | 0.633 | 0.755 | BC4 | 84 | 0.61 | 0.748 | IJ6
41 | 0.629 | 0.756 | CD4 | 85 | 0.611 | 0.751 | JK6
42 | 0.625 | 0.751 | E4 | 86 | 0.613 | 0.746 | K6
43 | 0.624 | 0.739 | F4 | 87 | 0.613 | 0.747 | L6
44 | 0.614 | 0.744 | G4 | 88 | 0.611 | 0.744 | LM6
NUMBER | HEIGHT | WIDTH | LAY | NUMBER | HEIGHT | WIDTH | LAY
89 | 0.601 | 0.744 | MN6 | 124
90 | 0.608 | 0.743 | NO6 | 125
91 | 0.615 | 0.75 | O6 | 126
92 | 0.614 | 0.75 | OP6 | 127
93 | 0.612 | 0.746 | PA6 | 128
94 | 0.613 | 0.743 | A7 | 129
95 | 0.624 | 0.752 | AB7 | 130
96 | 0.608 | 0.745 | BC7 | 131
97 | 0.61 | 0.748 | C7 | 132
98 | 0.608 | 0.744 | D7 | 133
99 | 0.61 | 0.746 | DE7 | 134
100 | 0.613 | 0.747 | EF7 | 135
101 | 0.62 | 0.743 | F7 | 136
102 |  |  |  | 137