## EasyWay
[9 empty] | Nominal width | 0.539
[9 empty] | Nominal height | 0.66
[9 empty] | Min radius | 2.5
[9 empty] | Aspect ratio | 0.8166667
EASY WAY
Comments: Center twisted the same way, insulated with 14 mils dry glass (2-HL) and 21 mils glass/Kapton (1-HL)
OUTSIDE EDGE OF COIL TO CENTER 5" HUB
Radial Build | START
POINT
ROW | A | B | C | D | E | F | G | H | I | J | K | L
1 | 0.596 | 0.601 | 0.612 | 0.586 | 0.575 | 0.554 | 0.559 | 0.555 | 0.596 | 0.579 | 0.576 | 0.574
2 | 1.174 | 1.178 | 1.164 | 1.154 | 1.122 | 1.103 | 1.119 | 1.128 | 1.119 | 1.115 | 1.101 | 1.093
3 | 1.714 | 1.718 | 1.689 | 1.676 | 1.666 | 1.64 | 1.659 | 1.659 | 1.669 | 1.653 | 1.646 | 1.639
4 | 2.271 | 2.275 | 2.228 | 2.204 | 2.197 | 2.19 | 2.187 | 2.195 | 2.204 | 2.19 | 2.174 | 2.168
5 | 2.803 | 2.814 | 2.772 | 2.748 | 2.743 | 2.73 | 2.737 | 2.741 | 2.752 | 2.75 | 2.731 | 2.718
6 | 3.315 | 3.344 | 3.322 | 3.309 | 3.315 | 3.311 | 3.31 | 3.296 | 3.288 | 3.27 | 3.32 | 3.313
7 | 3.914 | 3.915 | 3.911 | 3.912 | 3.86 | 3.815
8
9
TOP EDGE OF COIL TO BASE PLATE 5" HUB
START
H | POINT | [11 empty] | AVG | STD DEV (ABS) | STD DEV (%)
ROW | A | B | C | D | E | F | G | H | I | J | K | L | 0.66
1 | 0.735 | 0.728 | 0.742 | 0.761 | 0.769 | 0.78 | 0.758 | 0.792 | 0.783 | 0.762 | 0.759 | 0.752 | 0.7600833 | 0.01926116 | 2.534%
2 | 0.706 | 0.708 | 0.714 | 0.704 | 0.738 | 0.731 | 0.717 | 0.731 | 0.728 | 0.742 | 0.736 | 0.745 | 0.725 | 0.0145727 | 2.01%
3 | 0.703 | 0.711 | 0.721 | 0.717 | 0.723 | 0.706 | 0.708 | 0.715 | 0.717 | 0.71 | 0.715 | 0.732 | 0.7148333 | 0.008043443 | 1.125%
4 | 0.718 | 0.71 | 0.706 | 0.717 | 0.724 | 0.72 | 0.716 | 0.731 | 0.726 | 0.713 | 0.708 | 0.721 | 0.7175 | 0.007489386 | 1.044%
5 | 0.694 | 0.711 | 0.703 | 0.706 | 0.72 | 0.714 | 0.702 | 0.712 | 0.716 | 0.716 | 0.71 | 0.708 | 0.7093333 | 0.007240459 | 1.021%
6 | 0.706 | 0.715 | 0.705 | 0.696 | 0.716 | 0.711 | 0.703 | 0.731 | 0.741 | 0.732 | 0.701 | 0.715 | 0.7143333 | 0.01386515 | 1.941%
7
8
START
W - Turn width | POINT | [11 empty] | AVG | STD DEV (ABS) | STD DEV (%)
ROW | A | B | C | D | E | F | G | H | I | J | K | L | 0.539
1 | 0.596 | 0.601 | 0.612 | 0.586 | 0.575 | 0.554 | 0.559 | 0.555 | 0.596 | 0.579 | 0.576 | 0.574 | 0.58025 | 0.01866511 | 3.217%
2 | 0.578 | 0.577 | 0.552 | 0.568 | 0.547 | 0.549 | 0.56 | 0.573 | 0.523 | 0.536 | 0.525 | 0.519 | 0.5505833 | 0.02129216 | 3.867%
3 | 0.54 | 0.54 | 0.525 | 0.522 | 0.544 | 0.537 | 0.54 | 0.531 | 0.55 | 0.538 | 0.545 | 0.546 | 0.5381667 | 0.008418954 | 1.564%
4 | 0.557 | 0.557 | 0.539 | 0.528 | 0.531 | 0.55 | 0.528 | 0.536 | 0.535 | 0.537 | 0.528 | 0.529 | 0.5379167 | 0.0109167 | 2.029%
5 | 0.532 | 0.539 | 0.544 | 0.544 | 0.546 | 0.54 | 0.55 | 0.546 | 0.548 | 0.56 | 0.557 | 0.55 | 0.5463333 | 0.007631672 | 1.397%
6 | 0.512 | 0.53 | 0.55 | 0.561 | 0.572 | 0.581 | 0.573 | 0.555 | 0.536 | 0.52 | 0.589 | 0.595 | 0.5561667 | 0.02721909 | 4.894%
7
8
9
START
RCI - Inside Edge | POINT | [11 empty] | AVG | STD DEV (ABS) | STD DEV (%)
ROW | A | B | C | D | E | F | G | H | I | J | K | L
1 | 2.5 | 2.5 | 2.5 | 2.5 | 2.5 | 2.5 | 2.5 | 2.5 | 2.5 | 2.5 | 2.5 | 2.5 | 2.5 | 0 | 0%
2 | 3.096 | 3.101 | 3.112 | 3.086 | 3.075 | 3.054 | 3.059 | 3.055 | 3.096 | 3.079 | 3.076 | 3.074 | 3.08025 | 0.01866511 | 0.606%
3 | 3.674 | 3.678 | 3.664 | 3.654 | 3.622 | 3.603 | 3.619 | 3.628 | 3.619 | 3.615 | 3.601 | 3.593 | 3.630833 | 0.02929112 | 0.8067%
4 | 4.214 | 4.218 | 4.189 | 4.176 | 4.166 | 4.14 | 4.159 | 4.159 | 4.169 | 4.153 | 4.146 | 4.139 | 4.169 | 0.02630244 | 0.6309%
5 | 4.771 | 4.775 | 4.728 | 4.704 | 4.697 | 4.69 | 4.687 | 4.695 | 4.704 | 4.69 | 4.674 | 4.668 | 4.706917 | 0.03439201 | 0.7307%
6 | 5.303 | 5.314 | 5.272 | 5.248 | 5.243 | 5.23 | 5.237 | 5.241 | 5.252 | 5.25 | 5.231 | 5.218 | 5.25325 | 0.02916138 | 0.5551%
7
8
9
START
RCC - Radius at center | POINT | [11 empty] | AVG | STD DEV (ABS) | STD DEV (%)
ROW | A | B | C | D | E | F | G | H | I | J | K | L
1 | 2.798 | 2.8005 | 2.806 | 2.793 | 2.7875 | 2.777 | 2.7795 | 2.7775 | 2.798 | 2.7895 | 2.788 | 2.787 | 2.790125 | 0.009332555 | 0.3345%
2 | 3.385 | 3.3895 | 3.388 | 3.37 | 3.3485 | 3.3285 | 3.339 | 3.3415 | 3.3575 | 3.347 | 3.3385 | 3.3335 | 3.355542 | 0.02213231 | 0.6596%
3 | 3.944 | 3.948 | 3.9265 | 3.915 | 3.894 | 3.8715 | 3.889 | 3.8935 | 3.894 | 3.884 | 3.8735 | 3.866 | 3.899917 | 0.0275168 | 0.7056%
4 | 4.4925 | 4.4965 | 4.4585 | 4.44 | 4.4315 | 4.415 | 4.423 | 4.427 | 4.4365 | 4.4215 | 4.41 | 4.4035 | 4.437958 | 0.03012509 | 0.6788%
5 | 5.037 | 5.0445 | 5 | 4.976 | 4.97 | 4.96 | 4.962 | 4.968 | 4.978 | 4.97 | 4.9525 | 4.943 | 4.980083 | 0.03165498 | 0.6356%
6 | 5.559 | 5.579 | 5.547 | 5.5285 | 5.529 | 5.5205 | 5.5235 | 5.5185 | 5.52 | 5.51 | 5.5255 | 5.5155 | 5.531333 | 0.02024434 | 0.366%
7
8
9
START
dH_Act | POINT | [11 empty] | AVG | STD DEV (ABS) | STD DEV (%)
ROW | A | B | C | D | E | F | G | H | I | J | K | L
1 | 0.075 | 0.068 | 0.082 | 0.101 | 0.109 | 0.12 | 0.098 | 0.132 | 0.123 | 0.102 | 0.099 | 0.092 | 0.1000833 | 0.01926116 | 19.25%
2 | 0.046 | 0.048 | 0.054 | 0.044 | 0.078 | 0.071 | 0.057 | 0.071 | 0.068 | 0.082 | 0.076 | 0.085 | 0.065 | 0.0145727 | 22.42%
3 | 0.043 | 0.051 | 0.061 | 0.057 | 0.063 | 0.046 | 0.048 | 0.055 | 0.057 | 0.05 | 0.055 | 0.072 | 0.05483333 | 0.008043443 | 14.67%
4 | 0.058 | 0.05 | 0.046 | 0.057 | 0.064 | 0.06 | 0.056 | 0.071 | 0.066 | 0.053 | 0.048 | 0.061 | 0.0575 | 0.007489386 | 13.03%
5 | 0.034 | 0.051 | 0.043 | 0.046 | 0.06 | 0.054 | 0.042 | 0.052 | 0.056 | 0.056 | 0.05 | 0.048 | 0.04933333 | 0.007240459 | 14.68%
6 | 0.046 | 0.055 | 0.045 | 0.036 | 0.056 | 0.051 | 0.043 | 0.071 | 0.081 | 0.072 | 0.041 | 0.055 | 0.05433333 | 0.01386515 | 25.52%
7
8
START
H* x W*/RCC | POINT | [11 empty] | AVG | STD DEV (ABS) | STD DEV (%)
ROW | A | B | C | D | E | F | G | H | I | J | K | L
1 | 0.1271408 | 0.1270273 | 0.1267783 | 0.1273684 | 0.1276197 | 0.1281023 | 0.127987 | 0.1280792 | 0.1271408 | 0.1275282 | 0.1275968 | 0.1276426 | 0.127501 | 0.0004263846 | 0.3344%
2 | 0.1050931 | 0.1049535 | 0.105 | 0.1055608 | 0.1062386 | 0.106877 | 0.1065409 | 0.1064612 | 0.1059538 | 0.1062862 | 0.1065568 | 0.1067167 | 0.1060199 | 0.0006970548 | 0.6575%
3 | 0.09019777 | 0.09010638 | 0.09059977 | 0.0908659 | 0.09135593 | 0.09188687 | 0.09147339 | 0.09136766 | 0.09135593 | 0.09159114 | 0.09183942 | 0.09201759 | 0.09122148 | 0.0006410501 | 0.7027%
4 | 0.07918531 | 0.07911487 | 0.07978917 | 0.08012162 | 0.0802753 | 0.08057531 | 0.08042957 | 0.0803569 | 0.08018483 | 0.08045686 | 0.08066667 | 0.08078574 | 0.08016185 | 0.0005406641 | 0.6745%
5 | 0.07062537 | 0.07052037 | 0.071148 | 0.07149116 | 0.07157746 | 0.07172177 | 0.07169287 | 0.07160628 | 0.07146243 | 0.07157746 | 0.07183039 | 0.07196844 | 0.07143517 | 0.0004510469 | 0.6314%
6 | 0.06399352 | 0.06376412 | 0.06413196 | 0.06434657 | 0.06434075 | 0.06443982 | 0.06440482 | 0.06446317 | 0.06444565 | 0.06456261 | 0.0643815 | 0.06449823 | 0.06431439 | 0.0002343186 | 0.3643%
7
8
9
dH_Est | POINT | [11 empty] | AVG | STD DEV (ABS) | STD DEV (%)
ROW | A | B | C | D | E | F | G | H | I | J | K | L
1 | 0.08961604 | 0.08953604 | 0.08936054 | 0.08977647 | 0.0899536 | 0.09029372 | 0.09021251 | 0.09027747 | 0.08961604 | 0.08988911 | 0.08993747 | 0.08996974 | 0.0898699 | 0.00030054 | 0.3344%
2 | 0.07407553 | 0.07397719 | 0.07400994 | 0.07440524 | 0.07488298 | 0.07533293 | 0.07509604 | 0.07503985 | 0.07468225 | 0.07491654 | 0.07510728 | 0.07521994 | 0.07472881 | 0.0004913237 | 0.6575%
3 | 0.06357649 | 0.06351207 | 0.06385984 | 0.06404743 | 0.06439283 | 0.06476706 | 0.06447562 | 0.0644011 | 0.06439283 | 0.06455862 | 0.06473362 | 0.0648592 | 0.06429806 | 0.0004518484 | 0.7027%
4 | 0.05581428 | 0.05576463 | 0.05623992 | 0.05647425 | 0.05658257 | 0.05679404 | 0.05669131 | 0.05664009 | 0.0565188 | 0.05671054 | 0.05685843 | 0.05694236 | 0.0565026 | 0.0003810906 | 0.6745%
5 | 0.04978076 | 0.04970674 | 0.05014913 | 0.05039101 | 0.05045185 | 0.05055356 | 0.05053319 | 0.05047216 | 0.05037077 | 0.05045185 | 0.05063012 | 0.05072743 | 0.05035155 | 0.0003179234 | 0.6314%
6 | 0.04510625 | 0.04494455 | 0.04520383 | 0.0453551 | 0.045351 | 0.04542083 | 0.04539616 | 0.04543729 | 0.04542494 | 0.04550738 | 0.04537972 | 0.045462 | 0.04533242 | 0.000165161 | 0.3643%
7
8 | [12 empty] | 0.06351389 | 0.01524305
START
Error | POINT | [11 empty] | AVG | STD DEV (ABS)
ROW | A | B | C | D | E | F | G | H | I | J | K | L
1 | -0.01461604 | -0.02153604 | -0.007360538 | 0.01122353 | 0.0190464 | 0.02970628 | 0.007787491 | 0.04172253 | 0.03338396 | 0.01211089 | 0.009062529 | 0.002030258 | 0.01021344 | 0.01906892
2 | -0.02807553 | -0.02597719 | -0.02000994 | -0.03040524 | 0.003117017 | -0.004332934 | -0.01809604 | -0.004039853 | -0.006682255 | 0.007083457 | 0.0008927153 | 0.00978006 | -0.009728811 | 0.01419244
3 | -0.02057649 | -0.01251207 | -0.002859842 | -0.007047425 | -0.001392827 | -0.01876706 | -0.01647562 | -0.009401097 | -0.007392827 | -0.01455862 | -0.009733618 | 0.007140799 | -0.009464724 | 0.007915045
4 | 0.002185716 | -0.005764633 | -0.01023992 | 0.00052575 | 0.007417427 | 0.003205964 | -0.0006913113 | 0.01435991 | 0.009481197 | -0.003710544 | -0.008858429 | 0.004057643 | 0.000997398 | 0.007396448
5 | -0.01578076 | 0.001293256 | -0.007149134 | -0.004391011 | 0.009548155 | 0.003446437 | -0.008533186 | 0.001527844 | 0.005629235 | 0.005548155 | -0.0006301202 | -0.002727427 | -0.001018213 | 0.007116918
6 | 0.0008937453 | 0.01005545 | -0.0002038345 | -0.0093551 | 0.010649 | 0.005579174 | -0.002396156 | 0.02556271 | 0.03557506 | 0.02649262 | -0.004379725 | 0.009537998 | 0.009000912 | 0.01381236
7
8 | [12 empty] | -3.469447e-18 | 0.0143504
| Alpha | 0.7048566
| Avg error | -3.469447e-18 |  | 0.14 | 0.09867992
| S.D. | 0.0143504 |  |  | 0.02035932 | 0.08432952
START
W* x W*/RCC | POINT | [11 empty] | AVG | STD DEV (ABS) | STD DEV (%)
ROW | A | B | C | D | E | F | G | H | I | J | K | L
1 | 0.1038317 | 0.103739 | 0.1035356 | 0.1040175 | 0.1042228 | 0.1046169 | 0.1045228 | 0.104598 | 0.1038317 | 0.1041481 | 0.1042041 | 0.1042415 | 0.1041258 | 0.0003482141 | 0.3344%
2 | 0.085826 | 0.08571205 | 0.08575 | 0.08620801 | 0.08676154 | 0.08728286 | 0.08700839 | 0.08694329 | 0.08652897 | 0.08680042 | 0.08702142 | 0.08715194 | 0.08658291 | 0.0005692614 | 0.6575%
3 | 0.07366151 | 0.07358688 | 0.07398981 | 0.07420715 | 0.07460734 | 0.07504094 | 0.07470327 | 0.07461693 | 0.07460734 | 0.07479943 | 0.07500219 | 0.0751477 | 0.07449754 | 0.0005235242 | 0.7027%
4 | 0.064668 | 0.06461047 | 0.06516115 | 0.06543266 | 0.06555816 | 0.06580317 | 0.06568415 | 0.0656248 | 0.06548428 | 0.06570643 | 0.06587778 | 0.06597502 | 0.06546551 | 0.0004415423 | 0.6745%
5 | 0.05767739 | 0.05759163 | 0.0581042 | 0.05838445 | 0.05845493 | 0.05857278 | 0.05854917 | 0.05847846 | 0.05836099 | 0.05845493 | 0.05866148 | 0.05877423 | 0.05833872 | 0.000368355 | 0.6314%
6 | 0.05226138 | 0.05207403 | 0.05237444 | 0.0525497 | 0.05254494 | 0.05262585 | 0.05259727 | 0.05264492 | 0.05263062 | 0.05272613 | 0.05257823 | 0.05267356 | 0.05252342 | 0.0001913602 | 0.3643%
7
8
9
dH_Est | POINT | [11 empty] | AVG | STD DEV (ABS) | STD DEV (%)
ROW | A | B | C | D | E | F | G | H | I | J | K | L
1 | 0.08961604 | 0.08953604 | 0.08936054 | 0.08977647 | 0.0899536 | 0.09029372 | 0.09021251 | 0.09027747 | 0.08961604 | 0.08988911 | 0.08993747 | 0.08996974 | 0.0898699 | 0.00030054 | 0.3344%
2 | 0.07407553 | 0.07397719 | 0.07400994 | 0.07440524 | 0.07488298 | 0.07533293 | 0.07509604 | 0.07503985 | 0.07468225 | 0.07491654 | 0.07510728 | 0.07521994 | 0.07472881 | 0.0004913237 | 0.6575%
3 | 0.06357649 | 0.06351207 | 0.06385984 | 0.06404743 | 0.06439283 | 0.06476706 | 0.06447562 | 0.0644011 | 0.06439283 | 0.06455862 | 0.06473362 | 0.0648592 | 0.06429806 | 0.0004518484 | 0.7027%
4 | 0.05581428 | 0.05576463 | 0.05623992 | 0.05647425 | 0.05658257 | 0.05679404 | 0.05669131 | 0.05664009 | 0.0565188 | 0.05671054 | 0.05685843 | 0.05694236 | 0.0565026 | 0.0003810906 | 0.6745%
5 | 0.04978076 | 0.04970674 | 0.05014913 | 0.05039101 | 0.05045185 | 0.05055356 | 0.05053319 | 0.05047216 | 0.05037077 | 0.05045185 | 0.05063012 | 0.05072743 | 0.05035155 | 0.0003179234 | 0.6314%
6 | 0.04510625 | 0.04494455 | 0.04520383 | 0.0453551 | 0.045351 | 0.04542083 | 0.04539616 | 0.04543729 | 0.04542494 | 0.04550738 | 0.04537972 | 0.045462 | 0.04533242 | 0.000165161 | 0.3643%
7
8 | [12 empty] | 0.06351389 | 0.01524305
START
Error | POINT | [11 empty] | AVG | STD DEV (ABS)
ROW | A | B | C | D | E | F | G | H | I | J | K | L
1 | -0.01461604 | -0.02153604 | -0.007360538 | 0.01122353 | 0.0190464 | 0.02970628 | 0.007787491 | 0.04172253 | 0.03338396 | 0.01211089 | 0.009062529 | 0.002030258 | 0.01021344 | 0.01906892
2 | -0.02807553 | -0.02597719 | -0.02000994 | -0.03040524 | 0.003117017 | -0.004332934 | -0.01809604 | -0.004039853 | -0.006682255 | 0.007083457 | 0.0008927153 | 0.00978006 | -0.009728811 | 0.01419244
3 | -0.02057649 | -0.01251207 | -0.002859842 | -0.007047425 | -0.001392827 | -0.01876706 | -0.01647562 | -0.009401097 | -0.007392827 | -0.01455862 | -0.009733618 | 0.007140799 | -0.009464724 | 0.007915045
4 | 0.002185716 | -0.005764633 | -0.01023992 | 0.00052575 | 0.007417427 | 0.003205964 | -0.0006913113 | 0.01435991 | 0.009481197 | -0.003710544 | -0.008858429 | 0.004057643 | 0.000997398 | 0.007396448
5 | -0.01578076 | 0.001293256 | -0.007149134 | -0.004391011 | 0.009548155 | 0.003446437 | -0.008533186 | 0.001527844 | 0.005629235 | 0.005548155 | -0.0006301202 | -0.002727427 | -0.001018213 | 0.007116918
6 | 0.0008937453 | 0.01005545 | -0.0002038345 | -0.0093551 | 0.010649 | 0.005579174 | -0.002396156 | 0.02556271 | 0.03557506 | 0.02649262 | -0.004379725 | 0.009537998 | 0.009000912 | 0.01381236
7
8 | [12 empty] | 2.987579e-18 | 0.0143504
| Beta | 0.8630897
| Avg error | 2.987579e-18 |  | 0.14 | 0.1208326
| S.D. | 0.0143504 |  |  | 0.01662678 | 0.1064822

## HardWay
[9 empty] | Nominal width | 0.74936
[9 empty] | Nominal height | 0.61613
[9 empty] | Min radius | 2.5
[9 empty] | Aspect ratio | 1.216237
HARD WAY
Comments: Center twisted the OPPOSITE way, insulated with 14 mils dry glass (2-HL) and 21 mils glass/Kapton (1-HL)
OUTSIDE EDGE OF COIL TO CENTER 5" HUB
Radial Build | START
POINT
ROW | A | B | C | D | E | F | G | H | I | J | K | L
1 | 0.747 | 0.734 | 0.754 | 0.753 | 0.745 | 0.72 | 0.708 | 0.717 | 0.728 | 0.724 | 0.744 | 0.771
2 | 1.466 | 1.47 | 1.468 | 1.482 | 1.458 | 1.42 | 1.41 | 1.435 | 1.463 | 1.456 | 1.452 | 1.481
3 | 2.182 | 2.193 | 2.204 | 2.228 | 2.225 | 2.186 | 2.164 | 2.169 | 2.159 | 2.181 | 2.19 | 2.209
4 | 2.912 | 2.894 | 2.895 | 2.934 | 2.946 | 2.893 | 2.897 | 2.916 | 2.923 | 2.908 | 2.911 | 2.941
5 | 3.683 | 3.683 | 3.665 | 3.668 | 3.668 | 3.653 | 3.634 | 3.654 | 3.652 | 3.638 | 3.645 | 3.636
6 | 4.41 | 4.39 | 4.378 | 4.392 | 4.408 | 4.324 | 4.342 | 4.367 | 4.37 | 4.355 | 4.34 | 4.368
7 | 5.134 | 5.144 | 5.13 | 5.133 | 5.123 | 5.034
8
9
TOP EDGE OF COIL TO BASE PLATE 5" HUB
START
H | POINT | [11 empty] | AVG | STD DEV (ABS) | STD DEV (%)
ROW | A | B | C | D | E | F | G | H | I | J | K | L | 0.61613
1 | 0.745 | 0.745 | 0.731 | 0.726 | 0.719 | 0.713 | 0.722 | 0.712 | 0.76 | 0.752 | 0.754 | 0.738 | 0.73475 | 0.01656461 | 2.254%
2 | 0.698 | 0.688 | 0.68 | 0.7 | 0.705 | 0.696 | 0.692 | 0.679 | 0.714 | 0.698 | 0.789 | 0.696 | 0.7029167 | 0.02880801 | 4.098%
3 | 0.697 | 0.693 | 0.692 | 0.694 | 0.701 | 0.694 | 0.7 | 0.702 | 0.694 | 0.661 | 0.665 | 0.67 | 0.6885833 | 0.01451306 | 2.108%
4 | 0.697 | 0.703 | 0.691 | 0.706 | 0.701 | 0.681 | 0.68 | 0.697 | 0.703 | 0.671 | 0.662 | 0.673 | 0.68875 | 0.01480249 | 2.149%
5 | 0.685 | 0.685 | 0.681 | 0.677 | 0.67 | 0.668 | 0.668 | 0.698 | 0.673 | 0.644 | 0.775 | 0.673 | 0.6830833 | 0.03173314 | 4.646%
6 | 0.645 | 0.652 | 0.65 | 0.642 | 0.65 | 0.631 | 0.628 | 0.646 | 0.648 | 0.642 | 0.657 | 0.655 | 0.6455 | 0.00880599 | 1.364%
7 | 0.646 | 0.645 | 0.648 | 0.632 | 0.633 | 0.64
8
START
W - Turn width | POINT | [11 empty] | AVG | STD DEV (ABS) | STD DEV (%)
ROW | A | B | C | D | E | F | G | H | I | J | K | L | 0.74936
1 | 0.747 | 0.734 | 0.754 | 0.753 | 0.745 | 0.72 | 0.708 | 0.717 | 0.728 | 0.724 | 0.744 | 0.771 | 0.7370833 | 0.01834745 | 2.489%
2 | 0.719 | 0.736 | 0.714 | 0.729 | 0.713 | 0.7 | 0.702 | 0.718 | 0.735 | 0.732 | 0.708 | 0.71 | 0.718 | 0.01249 | 1.74%
3 | 0.716 | 0.723 | 0.736 | 0.746 | 0.767 | 0.766 | 0.754 | 0.734 | 0.696 | 0.725 | 0.738 | 0.728 | 0.73575 | 0.02055204 | 2.793%
4 | 0.73 | 0.701 | 0.691 | 0.706 | 0.721 | 0.707 | 0.733 | 0.747 | 0.764 | 0.727 | 0.721 | 0.732 | 0.7233333 | 0.02036634 | 2.816%
5 | 0.771 | 0.789 | 0.77 | 0.734 | 0.722 | 0.76 | 0.737 | 0.738 | 0.729 | 0.73 | 0.734 | 0.695 | 0.7424167 | 0.02566731 | 3.457%
6 | 0.727 | 0.707 | 0.713 | 0.724 | 0.74 | 0.671 | 0.708 | 0.713 | 0.718 | 0.717 | 0.695 | 0.732 | 0.71375 | 0.01806617 | 2.531%
7
8
9
START
RCI - Inside Edge | POINT | [11 empty] | AVG | STD DEV (ABS) | STD DEV (%)
ROW | A | B | C | D | E | F | G | H | I | J | K | L
1 | 2.5 | 2.5 | 2.5 | 2.5 | 2.5 | 2.5 | 2.5 | 2.5 | 2.5 | 2.5 | 2.5 | 2.5 | 2.5 | 0 | 0%
2 | 3.247 | 3.234 | 3.254 | 3.253 | 3.245 | 3.22 | 3.208 | 3.217 | 3.228 | 3.224 | 3.244 | 3.271 | 3.237083 | 0.01834745 | 0.5668%
3 | 3.966 | 3.97 | 3.968 | 3.982 | 3.958 | 3.92 | 3.91 | 3.935 | 3.963 | 3.956 | 3.952 | 3.981 | 3.955083 | 0.0226694 | 0.5732%
4 | 4.682 | 4.693 | 4.704 | 4.728 | 4.725 | 4.686 | 4.664 | 4.669 | 4.659 | 4.681 | 4.69 | 4.709 | 4.690833 | 0.02229078 | 0.4752%
5 | 5.412 | 5.394 | 5.395 | 5.434 | 5.446 | 5.393 | 5.397 | 5.416 | 5.423 | 5.408 | 5.411 | 5.441 | 5.414167 | 0.01853171 | 0.3423%
6 | 6.183 | 6.183 | 6.165 | 6.168 | 6.168 | 6.153 | 6.134 | 6.154 | 6.152 | 6.138 | 6.145 | 6.136 | 6.156583 | 0.01700512 | 0.2762%
7
8
9
START
RCC - Radius at center | POINT | [11 empty] | AVG | STD DEV (ABS) | STD DEV (%)
ROW | A | B | C | D | E | F | G | H | I | J | K | L
1 | 2.8735 | 2.867 | 2.877 | 2.8765 | 2.8725 | 2.86 | 2.854 | 2.8585 | 2.864 | 2.862 | 2.872 | 2.8855 | 2.868542 | 0.009173723 | 0.3198%
2 | 3.6065 | 3.602 | 3.611 | 3.6175 | 3.6015 | 3.57 | 3.559 | 3.576 | 3.5955 | 3.59 | 3.598 | 3.626 | 3.596083 | 0.01965363 | 0.5465%
3 | 4.324 | 4.3315 | 4.336 | 4.355 | 4.3415 | 4.303 | 4.287 | 4.302 | 4.311 | 4.3185 | 4.321 | 4.345 | 4.322958 | 0.01999484 | 0.4625%
4 | 5.047 | 5.0435 | 5.0495 | 5.081 | 5.0855 | 5.0395 | 5.0305 | 5.0425 | 5.041 | 5.0445 | 5.0505 | 5.075 | 5.0525 | 0.01778917 | 0.3521%
5 | 5.7975 | 5.7885 | 5.78 | 5.801 | 5.807 | 5.773 | 5.7655 | 5.785 | 5.7875 | 5.773 | 5.778 | 5.7885 | 5.785375 | 0.01231246 | 0.2128%
6 | 6.5465 | 6.5365 | 6.5215 | 6.53 | 6.538 | 6.4885 | 6.488 | 6.5105 | 6.511 | 6.4965 | 6.4925 | 6.502 | 6.513458 | 0.02068647 | 0.3176%
7
8
9
START
dH_Act | POINT | [11 empty] | AVG | STD DEV (ABS) | STD DEV (%)
ROW | A | B | C | D | E | F | G | H | I | J | K | L
1 | 0.12887 | 0.12887 | 0.11487 | 0.10987 | 0.10287 | 0.09687 | 0.10587 | 0.09587 | 0.14387 | 0.13587 | 0.13787 | 0.12187 | 0.11862 | 0.01656461 | 13.96%
2 | 0.08187 | 0.07187 | 0.06387 | 0.08387 | 0.08887 | 0.07987 | 0.07587 | 0.06287 | 0.09787 | 0.08187 | 0.17287 | 0.07987 | 0.08678667 | 0.02880801 | 33.19%
3 | 0.08087 | 0.07687 | 0.07587 | 0.07787 | 0.08487 | 0.07787 | 0.08387 | 0.08587 | 0.07787 | 0.04487 | 0.04887 | 0.05387 | 0.07245333 | 0.01451306 | 20.03%
4 | 0.08087 | 0.08687 | 0.07487 | 0.08987 | 0.08487 | 0.06487 | 0.06387 | 0.08087 | 0.08687 | 0.05487 | 0.04587 | 0.05687 | 0.07262 | 0.01480249 | 20.38%
5 | 0.06887 | 0.06887 | 0.06487 | 0.06087 | 0.05387 | 0.05187 | 0.05187 | 0.08187 | 0.05687 | 0.02787 | 0.15887 | 0.05687 | 0.06695333 | 0.03173314 | 47.4%
6 | 0.02887 | 0.03587 | 0.03387 | 0.02587 | 0.03387 | 0.01487 | 0.01187 | 0.02987 | 0.03187 | 0.02587 | 0.04087 | 0.03887 | 0.02937 | 0.00880599 | 29.98%
7
8
START
H* x W*/RCC | POINT | [11 empty] | AVG | STD DEV (ABS) | STD DEV (%)
ROW | A | B | C | D | E | F | G | H | I | J | K | L
1 | 0.1606762 | 0.1610405 | 0.1604808 | 0.1605087 | 0.1607322 | 0.1614347 | 0.1617741 | 0.1615194 | 0.1612092 | 0.1613219 | 0.1607602 | 0.160008 | 0.1609555 | 0.0005145334 | 0.3197%
2 | 0.1280197 | 0.1281797 | 0.1278602 | 0.1276305 | 0.1281975 | 0.1293286 | 0.1297283 | 0.1291116 | 0.1284114 | 0.1286081 | 0.1283222 | 0.1273313 | 0.1283941 | 0.0007033859 | 0.5478%
3 | 0.1067769 | 0.106592 | 0.1064814 | 0.1060168 | 0.1063465 | 0.107298 | 0.1076984 | 0.1073229 | 0.1070989 | 0.1069129 | 0.106851 | 0.1062608 | 0.1068047 | 0.0004943454 | 0.4628%
4 | 0.09148072 | 0.0915442 | 0.09143542 | 0.09086856 | 0.09078816 | 0.09161686 | 0.09178077 | 0.09156236 | 0.0915896 | 0.09152605 | 0.09141732 | 0.090976 | 0.09138217 | 0.0003207685 | 0.351%
5 | 0.07963832 | 0.07976215 | 0.07987944 | 0.07959027 | 0.07950804 | 0.0799763 | 0.08008034 | 0.0798104 | 0.07977593 | 0.0799763 | 0.07990709 | 0.07976215 | 0.07980556 | 0.0001697807 | 0.2127%
6 | 0.07052672 | 0.07063462 | 0.07079708 | 0.07070493 | 0.07061841 | 0.07115715 | 0.07116264 | 0.0709167 | 0.07091125 | 0.07106953 | 0.07111331 | 0.07100941 | 0.07088515 | 0.0002249799 | 0.3174%
7
8
9
dH_Est | POINT | [11 empty] | AVG | STD DEV (ABS) | STD DEV (%)
ROW | A | B | C | D | E | F | G | H | I | J | K | L
1 | 0.1124845 | 0.1127396 | 0.1123477 | 0.1123672 | 0.1125237 | 0.1130155 | 0.1132531 | 0.1130748 | 0.1128576 | 0.1129365 | 0.1125433 | 0.1120167 | 0.11268 | 0.0003602091 | 0.3197%
2 | 0.08962271 | 0.08973467 | 0.08951102 | 0.08935019 | 0.08974713 | 0.09053902 | 0.09081885 | 0.09038711 | 0.0898969 | 0.09003462 | 0.08983444 | 0.08914073 | 0.08988478 | 0.000492419 | 0.5478%
3 | 0.07475123 | 0.07462179 | 0.07454435 | 0.07421913 | 0.07444991 | 0.07511603 | 0.07539638 | 0.0751335 | 0.07497664 | 0.07484643 | 0.07480312 | 0.07438994 | 0.0747707 | 0.0003460761 | 0.4628%
4 | 0.06404286 | 0.0640873 | 0.06401115 | 0.06361431 | 0.06355802 | 0.06413817 | 0.06425292 | 0.06410001 | 0.06411908 | 0.0640746 | 0.06399847 | 0.06368952 | 0.06397387 | 0.0002245602 | 0.351%
5 | 0.05575236 | 0.05583904 | 0.05592116 | 0.05571872 | 0.05566115 | 0.05598897 | 0.0560618 | 0.05587283 | 0.05584869 | 0.05598897 | 0.05594052 | 0.05583904 | 0.05586944 | 0.0001188583 | 0.2127%
6 | 0.0493736 | 0.04944914 | 0.04956288 | 0.04949836 | 0.04943779 | 0.04981495 | 0.04981879 | 0.04964662 | 0.0496428 | 0.04975361 | 0.04978426 | 0.04971152 | 0.04962453 | 0.0001575016 | 0.3174%
7
8 | [12 empty] | 0.07446722 | 0.02164382
START
Error | POINT | [11 empty] | AVG | STD DEV (ABS)
ROW | A | B | C | D | E | F | G | H | I | J | K | L
1 | 0.01638547 | 0.01613045 | 0.002522312 | -0.002497216 | -0.009653689 | -0.01614549 | -0.007383082 | -0.01720479 | 0.03101235 | 0.02293349 | 0.02532672 | 0.009853262 | 0.005939982 | 0.01664741
2 | -0.007752708 | -0.01786467 | -0.02564102 | -0.005480186 | -0.0008771323 | -0.01066902 | -0.01494885 | -0.02751711 | 0.007973102 | -0.008164623 | 0.08303556 | -0.009270733 | -0.003098116 | 0.02885371
3 | 0.006118775 | 0.002248207 | 0.001325651 | 0.003650873 | 0.01042009 | 0.002753965 | 0.008473616 | 0.0107365 | 0.00289336 | -0.02997643 | -0.02593312 | -0.02051994 | -0.002317371 | 0.01445031
4 | 0.01682714 | 0.0227827 | 0.01085885 | 0.02625569 | 0.02131198 | 0.0007318321 | -0.0003829166 | 0.01676999 | 0.02275092 | -0.009204596 | -0.01812847 | -0.006819517 | 0.008646134 | 0.01485079
5 | 0.01311764 | 0.01303096 | 0.008948841 | 0.00515128 | -0.00179115 | -0.004118965 | -0.004191798 | 0.02599717 | 0.001021309 | -0.02811897 | 0.1029295 | 0.001030958 | 0.0110839 | 0.03173057
6 | -0.0205036 | -0.01357914 | -0.01569288 | -0.02362836 | -0.01556779 | -0.03494495 | -0.03794879 | -0.01977662 | -0.0177728 | -0.02388361 | -0.008914258 | -0.01084152 | -0.02025453 | 0.008864839
7
8 | [12 empty] | 1.223944e-17 | 0.02275595
| Alpha | 0.7000695
| Avg error | 1.223944e-17 |  | 0.18 | 0.1260125
| S.D. | 0.02275595 |  |  | 0.03250528 | 0.1032566
START
W* x W*/RCC | POINT | [11 empty] | AVG | STD DEV (ABS) | STD DEV (%)
ROW | A | B | C | D | E | F | G | H | I | J | K | L
1 | 0.1954204 | 0.1958634 | 0.1951826 | 0.1952166 | 0.1954884 | 0.1963428 | 0.1967556 | 0.1964458 | 0.1960686 | 0.1962056 | 0.1955224 | 0.1946077 | 0.19576 | 0.0006257945 | 0.3197%
2 | 0.1557023 | 0.1558968 | 0.1555083 | 0.1552289 | 0.1559185 | 0.1572942 | 0.1577804 | 0.1570303 | 0.1561787 | 0.1564179 | 0.1560702 | 0.154865 | 0.1561576 | 0.0008554838 | 0.5478%
3 | 0.129866 | 0.1296411 | 0.1295066 | 0.1289415 | 0.1293425 | 0.1304997 | 0.1309868 | 0.1305301 | 0.1302576 | 0.1300314 | 0.1299561 | 0.1292383 | 0.1298998 | 0.0006012411 | 0.4628%
4 | 0.1112622 | 0.1113394 | 0.1112071 | 0.1105177 | 0.1104199 | 0.1114278 | 0.1116272 | 0.1113615 | 0.1113946 | 0.1113174 | 0.1111851 | 0.1106484 | 0.1111424 | 0.0003901305 | 0.351%
5 | 0.09685906 | 0.09700966 | 0.09715232 | 0.09680062 | 0.0967006 | 0.09727012 | 0.09739665 | 0.09706835 | 0.09702642 | 0.09727012 | 0.09718595 | 0.09700966 | 0.09706246 | 0.0002064935 | 0.2127%
6 | 0.0857772 | 0.08590842 | 0.08610602 | 0.08599394 | 0.08588871 | 0.08654395 | 0.08655062 | 0.0862515 | 0.08624488 | 0.08643738 | 0.08649063 | 0.08636426 | 0.08621313 | 0.0002736289 | 0.3174%
7
8
9
dH_Est | POINT | [11 empty] | AVG | STD DEV (ABS) | STD DEV (%)
ROW | A | B | C | D | E | F | G | H | I | J | K | L
1 | 0.1124845 | 0.1127396 | 0.1123477 | 0.1123672 | 0.1125237 | 0.1130155 | 0.1132531 | 0.1130748 | 0.1128576 | 0.1129365 | 0.1125433 | 0.1120167 | 0.11268 | 0.0003602091 | 0.3197%
2 | 0.08962271 | 0.08973467 | 0.08951102 | 0.08935019 | 0.08974713 | 0.09053902 | 0.09081885 | 0.09038711 | 0.0898969 | 0.09003462 | 0.08983444 | 0.08914073 | 0.08988478 | 0.000492419 | 0.5478%
3 | 0.07475123 | 0.07462179 | 0.07454435 | 0.07421913 | 0.07444991 | 0.07511603 | 0.07539638 | 0.0751335 | 0.07497664 | 0.07484643 | 0.07480312 | 0.07438994 | 0.0747707 | 0.0003460761 | 0.4628%
4 | 0.06404286 | 0.0640873 | 0.06401115 | 0.06361431 | 0.06355802 | 0.06413817 | 0.06425292 | 0.06410001 | 0.06411908 | 0.0640746 | 0.06399847 | 0.06368952 | 0.06397387 | 0.0002245602 | 0.351%
5 | 0.05575236 | 0.05583904 | 0.05592116 | 0.05571872 | 0.05566115 | 0.05598897 | 0.0560618 | 0.05587283 | 0.05584869 | 0.05598897 | 0.05594052 | 0.05583904 | 0.05586944 | 0.0001188583 | 0.2127%
6 | 0.0493736 | 0.04944914 | 0.04956288 | 0.04949836 | 0.04943779 | 0.04981495 | 0.04981879 | 0.04964662 | 0.0496428 | 0.04975361 | 0.04978426 | 0.04971152 | 0.04962453 | 0.0001575016 | 0.3174%
7
8 | [12 empty] | 0.07446722 | 0.02164382
START
Error | POINT | [11 empty] | AVG | STD DEV (ABS)
ROW | A | B | C | D | E | F | G | H | I | J | K | L
1 | 0.01638547 | 0.01613045 | 0.002522312 | -0.002497216 | -0.009653689 | -0.01614549 | -0.007383082 | -0.01720479 | 0.03101235 | 0.02293349 | 0.02532672 | 0.009853262 | 0.005939982 | 0.01664741
2 | -0.007752708 | -0.01786467 | -0.02564102 | -0.005480186 | -0.0008771323 | -0.01066902 | -0.01494885 | -0.02751711 | 0.007973102 | -0.008164623 | 0.08303556 | -0.009270733 | -0.003098116 | 0.02885371
3 | 0.006118775 | 0.002248207 | 0.001325651 | 0.003650873 | 0.01042009 | 0.002753965 | 0.008473616 | 0.0107365 | 0.00289336 | -0.02997643 | -0.02593312 | -0.02051994 | -0.002317371 | 0.01445031
4 | 0.01682714 | 0.0227827 | 0.01085885 | 0.02625569 | 0.02131198 | 0.0007318321 | -0.0003829166 | 0.01676999 | 0.02275092 | -0.009204596 | -0.01812847 | -0.006819517 | 0.008646134 | 0.01485079
5 | 0.01311764 | 0.01303096 | 0.008948841 | 0.00515128 | -0.00179115 | -0.004118965 | -0.004191798 | 0.02599717 | 0.001021309 | -0.02811897 | 0.1029295 | 0.001030958 | 0.0110839 | 0.03173057
6 | -0.0205036 | -0.01357914 | -0.01569288 | -0.02362836 | -0.01556779 | -0.03494495 | -0.03794879 | -0.01977662 | -0.0177728 | -0.02388361 | -0.008914258 | -0.01084152 | -0.02025453 | 0.008864839
7
8 | [12 empty] | -6.84252e-18 | 0.02275595
| Beta | 0.5756029
| Avg error | -6.84252e-18 |  | 0.18 | 0.1036085
| S.D. | 0.02275595 |  |  | 0.03953412 | 0.08085257

## Summary
Nominal Area | 4.93831
Layers | 7
Conductors Wide | 2
Nominal height | 0.5433071
Height envelope | 3.80315
Nominal width | 0.6653543
Dimensions | 50% | chance of not exceeding the height envelope |  |  | 95% | chance of not exceeding the height envelope
Inside radius of curvature | 10 | 5 | 2.5 | 1000000000 | 10 | 5 | 2.5 | 1000000000
Mean radius of curvature | 10.33268 | 5 | 2.5 | 1000000000 | 10 | 5 | 2.5 | 1000000000
Conductor height | 0.5083848 | 0.4716491 | 0.4019265 | 0.5433071 | 0.4985874 | 0.4630644 | 0.3934579 | 0.5346033
Stacked height w/o keystoning | 3.558694 | 3.301544 | 2.813486 | 3.80315 | 3.490112 | 3.241451 | 2.754205 | 3.742223
Width/height | 1.308761 | 1.410698 | 1.655413 | 1.224638 | 1.334479 | 1.43685 | 1.691043 | 1.244576
Alpha | 1.066763 | 1.141727 | 1.321691 | 1.004899 | 1.085676 | 1.16096 | 1.347893 | 1.019561
Additional height due to keystoning | 0.2444549 | 0.5016056 | 0.9896634 | 2.542838e-09 | 0.2521114 | 0.5007715 | 0.9880178 | 2.538609e-09
Allowance for tolerances | 0 | 0 | 0 | 0 | 0.06092621 | 0.06092621 | 0.06092621 | 0.06092621
Total height | 3.803149 | 3.803149 | 3.803149 | 3.80315 | 3.803149 | 3.803149 | 3.803149 | 3.803149
Squared error | 7.666488e-13 | 2.609957e-13 | 1.953472e-13 | 6.466023e-18 | 8.385886e-14 | 5.296137e-13 | 3.393367e-13 | 2.648975e-13
Relative J | 1.042809 | 1.124031 | 1.319018 | 0.9757801 | 1.063301 | 1.144869 | 1.347408 | 0.9916666
Estimated B | 1.630212 | 1.512414 | 1.288838 | 1.742196 | 1.598795 | 1.484886 | 1.261682 | 1.714286
dH/H=Alpha*(W/R)
[5 empty] | One-in-hand | Three-in-hand | Four-in-hand
|  |  |  | Turns high | 7 | 8 | 9
SSE | 2.440705e-12 |  |  | Turns wide | 2 | 3 | 4
|  |  |  | Conductor width (in) | 0.6653543 | 0.4448819 | 0.3188976
|  |  |  | Conductor height (in) | 0.4019265 | 0.3950769 | 0.363
|  |  |  | Keystoning allowance(in) | 0.1413805 | 0.06555293 | 0.03474291
|  |  |  | Keystoning effect | 35.18% | 16.59% | 9.571%
|  |  |  | Rel. current density | 1.319018 | 1.170687 | 1.185342
|  |  |  | Estimated Bmax (T) | 1.288838 | 1.452139 | 1.434185
Aspect Ratio | Alpha | S.D
0.8166667 | 0.7048566 | 0.014
1.216237 | 0.7000695 | 0.014
Fit | a | b
Linear, zero intercept | 0.8337 | 0
| 0.7354 | 0.1043