## 040308_Data
Raw data | T(C) | T(K) | L(in) | dL/L |  | From: Tom Kozub
JPP-1 | 28 | 301 | 5.834 | -0.3085% |  | Sent: Monday, March 08, 2004 11:38 AM
| -196 | 77 | 5.816 |  |  | To: Phil Heitzenroeder
JPP-2 | 28 | 301 | 5.832 | -0.2915% |  | Cc: James H. Chrzanowski
| -196 | 77 | 5.815 |  |  | Subject: Cast Stainless Shrink Test
|  |  |  | -0.3% | average
Phil,
Published SS316 data |  | 296 |  | 0.005%
|  | 273 |  |  |  | The data for the cast stainless steel sample cryo shrink test performed 04-MAR-2004:
|  | 79 |  | -0.277%
|  |  |  | -0.282% |  | (Three temperature/measurement cycles for each sample)
Sample Length @ 28C Length @ -196C
JPP-1 5.834" 5.816", 5.816", 5.816"
JPP-2 5.832" 5.815", 5.815", 5.815"
Tom