## Chemical
updated 9/14/05 12:40 PM
Type C
Constituent | Min. % | Max. % | C-1 MTK Initial Results | C-1 WC Results | C-2 MTK Initial Results | C-2 WC Results | C-3 MTK Initial Results | C-3 WC Results | C-4 MTK Initial Results | C-4 WC Results | C-5 MTK Results | C-5 WC Results | C-6 MTK Results | C-6 WC Results
C | 0.04 | 0.07 | 0.06 | 0.06 | 0.06 | 0.07 | 0.04 | 0.06 | 0.04 | 0.04
Mn | 2.3 | 2.8 | 2.7 | 1.8 | 2.8 | 1.6 | 2.5 | 1.6 | 2.5 | 1.5
Si | -- | 0.7 | 0.5 | 0.7 | 0.5 | 0.9 | 0.4 | 0.6 | 0.4 | 0.6
Cr | 18 | 18.5 | 18.1 | 18.3 | 18 | 18.2 | 18.2 | 18.3 | 18.2 | 17.8
Ni | 13 | 13.5 | 13.1 | 13.4 | 13.2 | 13.7 | 13.3 | 13.7 | 13.2 | 13.6
Mo | 2.1 | 2.5 | 2.2 | 2.4 | 2.3 | 2.2 | 2.3 | 2.4 | 2.2 | 2.4
P | -- | 0.035 | 0.018 | 0.021 | 0.02333333 | 0.023 | 0.02333333 | 0.029 | 0.03 | 0.03
S | -- | 0.025 | 0.014 | 0.014 | 0.01833333 | 0.014 | 0.013 | 0.009 | 0.013 | 0.012
N | 0.24 | 0.28 | 0.26 | 0.24 | 0.26 | 0.23 | 0.25 | 0.024 | 0.26 | 0.025
Updated to Rev. 9
Type A
Constituent | Min. % | Max. % | A-1 Average | A-1 Re-Test Average | A-2 Average | A-3 Average | A-4 Average | A-5 Average | A-6 Average
C | 0.04 | 0.07 | 0.04 | 0.06
Mn | 2.3 | 2.8 | 2.4 | 1.6
Si | -- | 0.5 | 0.4 | 0.6
Cr | 18 | 18.5 | 18.2 | 18.1
Ni | 13 | 13.5 | 13.3 | 13.7
Mo | 2.1 | 2.5 | 2.4 | 2.4
P | -- | 0.015 | 0.022 | 0.027
S | -- | 0.015 | 0.009333333 | 0.009
N | 0.24 | 0.28 | 0.28 | 0.25
Type B
Constituent | Min. % | Max. % | B-1 | B-2 | B-3 | B-4 | B-5 | B-6
C | 0.04 | 0.07
Mn | 2.3 | 2.8
Si | -- | 0.5
Cr | 18 | 18.5
Ni | 13 | 13.5
Mo | 2.1 | 2.5
P | -- | 0.015
S | -- | 0.015
N | 0.24 | 0.28
Weld Filler Metal
Constituent | Min. % | Max. % | Weld Material Lincoln Lot # 3012668/82743 * | Weld Material Metrode Lot # WO19711 ** |  |  |  |  | * Updated using Lincoln certification values. ** Not used on C-1 and may not have been used for MCWF's at all.
C | -- | 0.03 | 0.02 | 0.02
Mn | 5 | 9 | 7.2 | 3.4
Si | -- | 1 | 0.4 | 0.2
Cr | 19 | 22 | 19.6 | 17.7
Ni | 15 | 18 | 15.7 | 16.2
Mo | 2.5 | 4.5 | 2.7 | 2.8
P | -- | 0.03 | 0.014 | 0.02
S | -- | 0.02 | 0.003 | 0.002
N | -- | -- | 0.17 | 0.15
Corrected to NCSXCSPEC-141-03-09 requirements
Note on D40: Roy B Sheppard: Weld rod chemistries supplied by the manufacturer are typicals and a close match to the casting alloy itself. Variances in some of the other elements exist such as Carbon min .04 tested .02, Chromium min 18% max 18.5% tested 19.5 % & 17.7%, Nickel min 13% max 13.5% tested 15.1 & 16.2, Molybdenum min 2.1% max 2.5% tested 3% and 2.8% Phosphorus .015 max tested .03% and .02%,Sulfur .015 max tested .03, Nitrogen min .24% max .28%.
Note on E40: Roy B Sheppard: Weld rod chemistries supplied by the manufacturer are typicals and a close match to the casting alloy itself. Variances in some of the other elements exist such as Carbon min .04 tested .02, Chromium min 18% max 18.5% tested 19.5 % & 17.7%, Nickel min 13% max 13.5% tested 15.1 & 16.2, Molybdenum min 2.1% max 2.5% tested 3% and 2.8% Phosphorus .015 max tested .03% and .02%,Sulfur .015 max tested .03, Nitrogen min .24% max .28%.

## Mechanical
updated 2/15/07
AVERAGES |  |  |  | Type C
Casting Comparison | 77K (-320F) | [6 empty] | 293K (RT)
Property | Required | C1 | C2 | C3 | C4 | C5 | C6 | Required | C1 | C2 | C3 | C4 | C5 | C6
Elastic Modulus | 21 Msi (144.8 Gpa) | 23.33333 | 25.53333 | 24.93333 | 26.46667 | 30.23333 | 28.8 | 20 Msi (137.9 Gpa) | 23.13333 | 22.66667 | 21.6 | 23.06667 | 27.33333 | 24.1
0.2% Yield Strength | 72 ksi (496.4 Mpa) | 98.4 | 93.2 | 97.1 | 97.83333 | 102.5167 | 99.46667 | 34 ksi (234.4 Mpa) | 35.08333 | 36.56667 | 38.26667 | 37.43333 | 38.76667 | 44.46667
Tensile Strength | 95 ksi (655 Mpa) | 170.2667 | 163.8333 | 163.1333 | 164.8 | 170.9167 | 159.9 | 78 ksi (537.8 Mpa) | 83.66667 | 82.43333 | 82.7 | 83.1 | 87 | 83.66667
Elongation | 32% | 55.67% | 54.33% | 55.67% | 54% | 42.4% | 42.33% | 36% | 52% | 53.47% | 52.5% | 55.67% | 58% | 40.33%
Charpy V – notch Energy | 35 ft. lbs. (47.4 J) | 77.66667 | 84.33333 | 99.66667 | 86.66667 | 80.33333 | 85.33333 | 50 ft-lbs (67.8 J) | 142 | 150.6667 | 157.3333 | 175.6667 | 139 | 152.3333
Type A
Casting Comparison | 77K (-320F) | [6 empty] | 293K (RT)
Property | Required | A-1 | A-2 | A-3 | A-4 | A-5 | A-6 | Required | A-1 | A-2 | A-3 | A-4 | A-5 | A-6
Elastic Modulus | 21 Msi (144.8 Gpa) | 25.5 | 25.3 | 26.66667 | 28.86667 | 26.4 | 27.94286 | 20 Msi (137.9 Gpa) | 21.66667 | 22.16667 | 21.93333 | 22.93333 | 23.13333
0.2% Yield Strength | 72 ksi (496.4 Mpa) | 97.3 | 99.93333 | 98.86667 | 100.0333 | 100.9667 | 103.2286 | 34 ksi (234.4 Mpa) | 36.63333 | 43.26667 | 43.16667 | 43.83333 | 42.36667
Tensile Strength | 95 ksi (655 Mpa) | 166.3 | 165.3333 | 165.9667 | 165.8667 | 165.2 | 163.0429 | 78 ksi (537.8 Mpa) | 82.36667 | 83.7 | 82.63333 | 84.6 | 82.23333
Elongation | 32% | 56% | 56.33% | 51% | 46% | 48.67% | 38.29% | 36% | 53.17% | 56% | 53.33% | 50.33% | 50%
Charpy V – notch Energy | 35 ft. lbs. (47.4 J) | 78.66667 | 79 | 87.33333 | 76.66667 | 70.33333 | 73 | 50 ft-lbs (67.8 J) | 163.6667 | 164 | 158 | 150.3333 | 146.3333 | 126.6667
Type B
Casting Comparison | 77K (-320F) | [6 empty] | 293K (RT)
Property | Required | B-1 | B-2 | B-3 | B-4 | B-5 | B-6 | Required | B-1 | B-2 | B-3 | B-4 | B-5 | B-6
Elastic Modulus | 21 Msi (144.8 Gpa) | 25.86667 | 27.36667 |  |  |  |  | 20 Msi (137.9 Gpa) | 22.73333 | 22.53333
0.2% Yield Strength | 72 ksi (496.4 Mpa) | 98.66667 | 103.9 |  |  |  |  | 34 ksi (234.4 Mpa) | 43.3 | 58.93333
Tensile Strength | 95 ksi (655 Mpa) | 164.9 | 172.5 |  |  |  |  | 78 ksi (537.8 Mpa) | 86.03333 | 86.6
Elongation | 32% | 46.33% | 50.33% |  |  |  |  | 36% | 47.33% | 49.45%
Charpy V – notch Energy | 35 ft. lbs. (47.4 J) | 88 | 63.66667 |  |  |  |  | 50 ft-lbs (67.8 J) | 146.6667 | 135.6667
Weld Material | 77K (-320F) | [6 empty] | 293K (RT)
Property | Required | Lincoln 3018926/78309 | Lincoln Lot # 3012668/82743 | Lincoln 3018513/78308 | Lincoln Lot # 3017006/72262 | Metrode Lot # WO21735 | Metrode Lot # WO19711 | Required | Lincoln 3018926/78309 Doc #10 | Lincoln Lot # 3012668/82743 see previous info -> | Lincoln 3018513/78308 | Lincoln Lot # 3017006/72262 | Metrode Lot # WO21735 | Metrode Lot # WO19711 | Previously Reported Heat/Lot # 3012668/82743
Elastic Modulus | 21 Msi (144.8 Gpa) | 23.3 | 27.1 Doc#9 | 27 | 23.2 | 24.3 | 26.4 Doc#9 | 20 Msi (137.9 Gpa) | 24.5 Doc 10 | 22.6 | 23.4 | 24.9 | 23 | 23.1 Doc#10 | 25.5 Doc#10
0.2% Yield Strength | 72 ksi (496.4 Mpa) | 114.3 | 126.3 Doc#9 | 128.2 | 112.4 | 102.1 | 109.5 Doc#9 | 34 ksi (234.4 Mpa) | 56.9 Doc #10 | 57.4 | 65.2 | 54.9 | 54.8 | 63.9 Doc#10 | 56.5 Doc#10
Tensile Strength | 95 ksi (655 Mpa) | 157.5 | 187.7 Doc#9 | 182.1 | 176.4 | 166.6 | 166.9 Doc#9 | 78 ksi (537.8 Mpa) | 93.9 Doc #10 | 93.7 | 95.2 | 92.1 | 88.2 | 98.1 Doc#10 | 85 Doc#10
Elongation | 32% | 16% | 33% Doc#9 | 34% | 48% | 38% | 34% Doc#9 | 36% | 42% Doc #10 | 41.5% | 38% | 42.5% | 37.5% | 54% Doc#10 | 55% Doc#10
Charpy V – notch Energy | 35 ft. lbs. (47.4 J) | 36.33333 | 51 Doc#11 | 53.66667 | 53 | 48.33333 | 48 Doc#11 | 50 ft-lbs (67.8 J) | 100 Doc #10 | 98 | 103 | 117 | 93 | 111 Doc#12 | 102 Doc#12

## Statistics
|  | 1 | 2 | 4 | 5 | 6 | 9 | 3 | 7 | 8 | 11 | 12 | 13 | 10 | 14 |  | 77K |  |  |  |  | RT
77K | Required | C1 | C2 | C3 | C4 | C5 | C6 | A1 | A2 | A3 | A4 | A5 | A6 | B1 | B2 |  | Required | Avg | Min | Max | SD | Required | Avg | Min | Max | SD
Elastic Modulus (Msi) | 21 | 23.33333 | 25.53333 | 24.93333 | 26.46667 | 30.23333 | 28.8 | 25.5 | 25.3 | 26.66667 | 28.86667 | 26.4 | 27.94286 | 25.86667 | 27.36667 | Elastic Modulus (Msi) | 21 | 26.65782 | 23.33333 | 30.23333 | 1.831556 | 20 | 23.06667 | 21.6 | 27.33333 | 1.602013
0.2% Yield Strength (ksi) | 72 | 98.4 | 93.2 | 97.1 | 97.83333 | 102.5167 | 99.46667 | 97.3 | 99.93333 | 98.86667 | 100.0333 | 100.9667 | 103.2286 | 98.66667 | 103.9 | 0.2% Yield Strength (ksi) | 72 | 99.38656 | 93.2 | 103.9 | 2.775998 | 34 | 39.98636 | 35.08333 | 44.46667 | 3.454746
Tensile Strength (ksi) | 95 | 170.2667 | 163.8333 | 163.1333 | 164.8 | 170.9167 | 159.9 | 166.3 | 165.3333 | 165.9667 | 165.8667 | 165.2 | 163.0429 | 164.9 | 172.5 | Tensile Strength (ksi) | 95 | 165.8543 | 159.9 | 172.5 | 3.363159 | 78 | 83.46364 | 82.23333 | 87 | 1.382707
Elongation (%) | 32% | 55.67% | 54.33% | 55.67% | 54% | 42.4% | 42.33% | 56% | 56.33% | 51% | 46% | 48.67% | 38.29% | 46.33% | 50.33% | Elongation (%) | 32% | 49.81% | 38.29% | 56.33% | 5.953% | 36% | 52.25% | 40.33% | 58% | 4.617%
Charpy V – Notch Energy (ft-lbs) | 35 | 77.66667 | 84.33333 | 99.66667 | 86.66667 | 80.33333 | 85.33333 | 78.66667 | 79 | 87.33333 | 76.66667 | 70.33333 | 73 | 88 | 63.66667 | Charpy V – Notch Energy (ft-lbs) | 35 | 80.7619 | 63.66667 | 99.66667 | 8.843781 | 50 | 154.4848 | 139 | 175.6667 | 10.6889
293K | Required | C1 | C2 | C3 | C4 | C5 | C6 | A1 | A2 | A3 | A4 | A5
Elastic Modulus | 20 | 23.13333 | 22.66667 | 21.6 | 23.06667 | 27.33333 | 24.1 | 21.66667 | 22.16667 | 21.93333 | 22.93333 | 23.13333 |  |  |  |  | 77K |  |  |  |  | RT
0.2% Yield Strength | 34 | 35.08333 | 36.56667 | 38.26667 | 37.43333 | 38.76667 | 44.46667 | 36.63333 | 43.26667 | 43.16667 | 43.83333 | 42.36667 |  |  |  |  | Required | Avg | Range | Max | SD | Required | Avg | Range | Max | SD
Tensile Strength | 78 | 83.66667 | 82.43333 | 82.7 | 83.1 | 87 | 83.66667 | 82.36667 | 83.7 | 82.63333 | 84.6 | 82.23333 |  |  |  | Elastic Modulus (Msi) | 21 | 26.65782 | 25.88% |  |  | 20 | 23.06667 | 24.86%
Elongation | 36% | 52% | 53.47% | 52.5% | 55.67% | 58% | 40.33% | 53.17% | 56% | 53.33% | 50.33% | 50% |  |  |  | 0.2% Yield Strength (ksi) | 72 | 99.38656 | 10.77% |  |  | 34 | 39.98636 | 11.73%
Charpy V – notch Energy | 50 | 142 | 150.6667 | 157.3333 | 175.6667 | 139 | 152.3333 | 163.6667 | 164 | 158 | 150.3333 | 146.3333 |  |  |  | Tensile Strength (ksi) | 95 | 165.8543 | 7.597% |  |  | 78 | 83.46364 | 2.856%
[16 empty] | Elongation (%) | 32% | 49.81% | 36.23% |  |  | 36% | 52.25% | 16.9%
[16 empty] | Charpy V – Notch Energy (ft-lbs) | 35 | 80.7619 | 44.58% |  |  | 50 | 154.4848 | 11.87%

## Weld Repairs
| MetalTek |  | MTM
| Total | Major | Total | Major
C-1 | 329 | 96